## Aciers complet
Werkstoff No. | Sathlschlüssel | DIN 17100 EN DIN 10025 DIN 1652 | AFNOR / A36101 A35501 EURONORM 10025 | AISI / SAE ASTM | Aciers Böhler
- | - | - | Z 8 CND 17.04 (ca.) AIR | - | -
- | - | - | 35 NCD 16 (AIR) | - | -
- | - | - | - | 1113 (ca.) SAE | -
- | - | - | - | 1116 (ca.) SAE | -
- | - | - | - | 1118 (ca.) AISI | -
- | - | - | - | 1137 (ca.) AISI | -
- | - | - | 30 NC 11 (ca.) | 3435 (ca.)(alt) AISI | -
- | - | - | - | 403 (ca.) | -
- | - | - | - | 403Cb (alt) | -
- | - | - | - | 422/AISI | -
- | - | - | - | 616/AISI | -
- | - | - | - | 616/ASTM A565 | -
- | - | - | NC 20 TA/AIR9165 (alt) | ASTM B637 Grade 80A (alt) | -
- | - | - | - | C1116 (ca.) AISI | -
- | - | - | - | F6NM ASTM/A182 | -
- | - | - | - | F799 | -
- | - | - | - | H13 | -
- | - | - | - | H22 (ca.) | -
- | - | - | - | H22 (ca.) | -
- | - | - | - | M3 Class 2 (ca.) | -
- | - | - | - | M4 (ca.) | -
- | - | - | - | M4 (ca.) | -
- | - | - | - | M52 | -
- | - | - | - | M52 | -
- | - | - | - | SAE/HEV5 | -
- | - | - | - | XM13 | -
- | - | - | - | XM19 (ca.) | -
- | - | - | - | XM25 | -
- | - | - | - | XM25 (ca.) | -
- | - | - | - | XM25 (ca.) | -
- | - | - | XC 65/AIR9160 (ca.) | - | -
- | - | - | - | - | K329
- | - | - | - | - | K340
- | - | - | - | - | L135
- | - | - | - | - | L315
- | - | - | - | - | L326
- | - | - | - | - | M261
- | - | - | - | - | M340
- | - | - | - | - | M390
- | - | - | - | - | N706
- | - | - | - | - | P504
- | - | - | - | - | S390
- | - | - | - | - | S590
- | - | - | - | - | S690
- | - | - | - | M3 Class 2 (ca.) | S790
- | - | - | - | 422/AISI | T504
- | - | - | - | 616/AISI | T504
- | - | - | - | 616/ASTM A565 | T504
- | - | - | - | 403 | T655SC
- | - | - | - | 403Cb (alt) | T656
- | - | - | - | S143 | T670
- | - | - | - | XM25 | T671
- | - | - | 35 NCD 16 AIR | - | V127SB
- | - | - | XC 60 (ca.) | 080A57(ca.) | V960
- | - | - | XC 65 AIR9160 (ca.) | 080A32(ca.) | V960
- | - | - | - | EN43D (alt)(ca.) | V960
- | - | - | - | - | Z800
- | - | - | - | - | Z912
- | - | - | - | B7 | V320
- | - | - | - | B7M | V320
- | - | - | - | 1042 (ca.) AISI | V935
- | - | S 143 | - | XM25 (ca.) | -
1.0028 | - | Ust 34-2 (S 250 G 1 T) | - | - | -
1.0034 | - | Rst 34-2 (S 250 G 2 T) | - | - | -
1.0035 | 38 | Fe 310-0 | - | - | -
1.0035 | 38 | S 185 | - | - | -
1.0035 | 38 | St 33 | - | - | -
1.0036 | 38 | Fe 360 B | - | - | -
1.0036 | 38 | S 235 JRG 1 | - | - | -
1.0036 | 38 | Ust 37-2 | - | - | -
1.0037 | 38 | Fe 360 B | - | - | -
1.0037 | 38 | S 235 JR | - | - | -
1.0037 | 38 | St 37-2 | - | - | -
1.0038 | 38 | Fe 360 B | Fe 360BFN | A570G36 | -
1.0038 | 38 | RSt 37-2 | E 24-2NE |  | -
1.0038 | 38 | S 235 JRG 2 |  |  | -
1.0044 | 38 | Fe 430 B | Fe 430BFN | A570Gr40 | -
1.0044 | 38 | S 275 JR | E 28-2 |  | -
1.0044 | 38 | St 44-2 |  |  | -
1.0045 | 38 | Fe 510 B | - | - | -
1.0045 | 38 | S 355 JR | - | - | -
1.0050 | 38 | E 295 | - | - | -
1.0050 | 38 | Fe 490-2 | - | - | -
1.0050 | 38 | St 50-2 | - | - | -
1.0060 | 38 | E 335 | Fe 590-2FN | A572Gr65 | -
1.0060 | 38 | Fe 590-2 | A 60-2 |  | -
1.0060 | 38 | St 60-2 |  |  | -
1.0070 | 38 | E 360 | A 70-2 | - | -
1.0070 | 38 | Fe 690-2 | Fe 690-2FN | - | -
1.0070 | 38 | St 70-2 |  | - | -
1.0112 | - | P 235 S |  |  | -
1.0114 | 38 | Fe 360C | - | - | -
1.0114 | 38 | S 235 J0 | - | - | -
1.0114 | 38 | St 37-3 U | - | - | -
1.0116 | 38 | Fe 360 D 1 | E 24-3 | A573Gr58 | -
1.0116 | 38 | Fe 360 D 2 | E 24-4 | A284GrD | -
1.0116 | 38 | S 235 J 2 G 3 | Fe 360D1FF | A570Gr36C | -
1.0116 | 38 | S 235 J 2 G 4 |  | A611GrC | -
1.0116 | 38 | St 37-3 |  |  | -
1.0117 | 38 | Fe 360 D 2 | - | - | -
1.0117 | 38 | S 235 J 2 G 4 | - | - | -
1.0130 | - | P 265 S | - | - | -
1.0143 | 38 | Fe 430 C | - | - | -
1.0143 | 38 | S 275 J 0 | - | - | -
1.0143 | 38 | St 44-3U | - | - | -
1.0144 | 38 | Fe 360 B | E 28-3 | A573Gr70 | -
1.0144 | 38 | Fe 430 D 1 | E 28-4 | A573Gr70 | -
1.0144 | 38 | S 275 J 2 G 3 |  |  | -
1.0144 | 38 | S275Jr |  |  | -
1.0144 | 38 | St 44-2 | Fe 430D1FF |  | -
1.0144 | 38 | St 44-3 |  |  | -
1.0145 | 38 | Fe 430 D 2 | - | - | -
1.0145 | 38 | S 275 J 2 G 4 | - | - | -
1.0149 | - | RoSt 44-2 | - | - | -
1.0149 | - | S 275 J 0 H | - | - | -
1.0301 | 40 | C 10 | AF 24 | M1010 | -
1.0301 | 40 |  | AF 34 |  | -
1.0301 | 40 |  | XC 10 |  | -
1.0302 | 40 | C 10 GPb | - | - | -
1.0302 | 40 | C 10 Pb | - | - | -
1.0330 | - | DC 01 | - | - | -
1.0330 | - | St 12 | - | - | -
1.0330 | - | St 2 | - | - | -
1.0335 | - | DD 1 | 3 C | - | -
1.0335 | - | StW 24 | 3 C | - | -
1.0338 | - | DC 04 | - | - | -
1.0338 | - | St 14 | - | - | -
1.0338 | - | St 4 | - | - | -
1.0345 | 65 | P 235 GH / HI |  |  | -
1.0401 | 40 | C 12 | 1 C 15 | 1015 | -
1.0401 | 40 | C 15 | AF 37 | 1016 | -
1.0401 | 40 |  | XC 15 | 1017 | -
1.0401 | 40 |  | XC 18 |  | -
1.0402 | 48 | C 20 | 1 C 22 | 1020 | -
1.0402 | 48 | C 22 | AF 42 | 1023 | -
1.0402 | 48 |  | AF 42 C 20 |  | -
1.0402 | 48 |  | XC 20 |  | -
1.0402 | 48 |  | XC 25 |  | -
1.0403 | 40 | C 15 GPb | - | - | -
1.0403 | 40 | C 15 Pb | - | - | -
1.0406 | 48 | C 25 | 1 C 22 | 1025 | -
1.0406 | 48 |  |  | NV 1 (1541) j 775 SAE | -
1.0425 | 65 | P 265 GH / H II | - | - | -
1.0460 | 65 | C 22.8 | - | - | -
1.0460 | 65 | C22G2 | - | - | -
1.0473 | 65 | 19 Mn 6 | - | - | -
1.0473 | 65 | P 355 GH | - | - | -
1.0481 | 65 | 17 Mn 4 | - | - | -
1.0481 | 65 | P 295 GH | - | - | -
1.0482 | 65 | 19 Mn 5 | - | - | -
1.0482 | 65 | 21 Mn 6 | - | - | -
1.0482 | 65 | P310GH | - | - | -
1.0485 | 65 | 21 Mn 8 |  |  | -
1.0486 | - | - | - | - | -
1.0487 | - | - | - | - | -
1.0488 | - | - | - | - | -
1.0501 | 48 | C 35 | 1 C 35 | 1035 | -
1.0501 | 48 |  | AF 55 C 35 |  | -
1.0501 | 48 |  | XC 38 |  | -
1.0503 | 48 | C 45 | 1 C 45 | 1045 | -
1.0503 | 48 |  | AF 65 C 45 |  | -
1.0505 | - | - | - | - | -
1.0506 | - | - | - | - | -
1.0508 | - | - | - | - | -
1.0511 | 48 | C 40 | 1 C 40 | 1040 | -
1.0511 | 48 |  | AF 60 C 40 | - | -
1.0528 | 48 | C 30 | 1 C 30 | 1030 | -
1.0528 | 48 |  | AF 50 |  | -
1.0535 | 48 | C 55 | 1 C 55 | 1055 | -
1.0535 | 48 |  | AF 70 C 55 |  | -
1.0539 | - | S 355 NH | - | - | -
1.0540 | 48 | C 50 | 1 C 50 | 1049 | -
1.0540 | 48 |  |  | 1050 | -
1.0545 | - | S 355 N | - | - | -
1.0546 | - | S 355 NL | - | - | -
1.0547 | - | S 355 J0H | - | - | -
1.0549 | - | S 355 NLH | - | - | -
1.0553 | 38 | Fe 510 C | - | - | -
1.0553 | 38 | S 355 J 0 | - | - | -
1.0553 | 38 | St 52-3 | - | - | -
1.0562 | - | P 355 N | - | - | -
1.0562 | - | StE 355 | - | - | -
1.0566 | - | P 355 NL 1 | - | - | -
1.0566 | - | TstE 355 | - | - | -
1.0570 | 38 | Fe 510 D 1 | E 36-4 | - | -
1.0570 | 38 | S 355 J 2 G 3 | Fe 510D1FF | - | -
1.0570 | 38 | St 52-3 | Fe 510D2FF | - | -
1.0577 | 38 | Fe 510 D 2 | - | - | -
1.0595 | 38 | S 355 K 2 G 3 | - | - | -
1.0596 | 38 | Fe 510 DD 2 | - | - | -
1.0596 | 38 | S 35 5K 2 G 4 | - | - | -
1.0601 | 48 | C 60 | AF 70 C 55 | 1060 AISI | -
1.0601 | 48 |  | C 55 |  | -
1.0601 | 48 |  | XC 60 (ca.) |  | -
1.0601 | 48 |  | XC 65 |  | -
1.0601 | 48 |  | XC 65/AIR9160 (ca.) |  | -
1.0603 | - | C 67 | - | 1070 AISI | -
1.0605 | - | C 75 | - | 1074 AISI | -
1.0614 | - | C 76 F | XC 75 | 1074 AISI | -
1.0614 | - | D 75-2 |  |  | -
1.0618 | - | C 92 D | XC 90 | 1095 AISI | -
1.0618 | - | D 95-2 |  |  | -
1.0710 | 41 | 15 S 10 | - | - | -
1.0715 | 41 | 11 S Mn 30 |  | - | -
1.0715 | 41 | 9 S Mn 28 | S 250 | - | -
1.0718 | 41 | 11 S Mn Pb 30 | - | - | -
1.0718 | 41 | 9 S Mn Pb 28 | - | - | -
1.0721 | 41 | 10 S 20 | - | - | -
1.0722 | 41 | 10 S Pb 20 | - | - | -
1.0723 | 41 | 15 S 20 | - | - | -
1.0723 | 41 | 15 S 22 | - | - | -
1.0726 | 41 | 35 S 20 | 35 MF 6 | 1146 (ca.) AISI | Z982
1.0726 | 41 | 35 S 20
1.0727 | 41 | 45 S 20 | 35 MF 6 | 1146 (ca.) AISI | Z986
1.0727 | 41 | 46 S 20
1.0728 | 41 | 60 S 20 | - | - | -
1.0728 | 41 | 60 S 22 | - | - | -
1.0736 | 41 | 11 S Mn 37 | - | B1113 (ca.) AISI
1.0736 |  | 9 S Mn 3-6 |  |  | Z908
1.0737 | 41 | 11 S Mn Pb 37 | - | - | -
1.0737 | 41 | 9 S Mn Pb 36 | - | - | -
1.0756 | 41 | 35 S Pb 20 | - | - | -
1.0757 | 41 | 45 S Pb 20) | - | - | -
1.0757 | 41 | 46 S Pb 20 | - | - | -
1.0758 | 41 | 60 S Pb 20 | - | - | -
1.0758 | 41 | 60 S Pb 22 | - | - | -
1.0884 | - | R Si 24 | - | - | P822
1.1121 | 40 | C 10 E | 2 C 10 | 1010 | -
1.1121 | 40 | Ck 10 | XC 10 |  | -
1.1132 | 57 | C15 C | XC 12 (ca.) | 1015 (ca.) AISI | E920
1.1132 | 57 | Ck 15 | XC 18 (ca.) | 1016 (ca.) AISI
1.1132 | 57 | Cq 15 |  | 1017 (ca.) AISI
1.1133 | 48 | 20 Mn 5 | - | - | -
1.1140 | 40 | Cm 15 | 3 C 15 | - | -
1.1141 | 40 | Ck 15 | XC 15 | 1016 (ca.) AISI
1.1141 | 40 | Cq 15 | XC 12 | 1015 | E920
1.1141 | 40 |  | XC 18 | 1017 (ca.) AISI
1.1144 LW | - | Ck 15 | XC 18 (ca.) | 1016 (ca.) AISI
1.1144 LW | - | Cq 15 | XC 12 (ca.) | 1015 (ca.) AISI | E920
1.1144 LW | - |  |  | 1017 (ca.) AISI
1.1148 | 40 | C 16 E | - | - | -
1.1149 | 48 | Cm 22 | 3 C 22 | 1023 | -
1.1151 | 48 | C 22 E | 2 C 22 | 1020 | -
1.1151 | 48 | Ck 22 | XC 18 | 1023 | -
1.1151 | 48 |  | XC 25 |  | -
1.1152 | 57 | C22C | - | - | -
1.1152 | 57 | Cq 22 | - | - | -
1.1157 | 48, 56 | 40 Mn 4 | - | - | -
1.1158 | 48 | C 25 E | 2 C 25 | 1025 | -
1.1158 | 48 | Ck 25 | XC 25 |  | -
1.1163 | 48 | Cm 25 | 3 C 25 | 1025 | -
1.1167 | 48 | 36 Mn 5 | - | - | -
1.1169 | 64 | 20 Mn 6 | - | - | -
1.1170 | 48 | 28 Mn 6 | - | - | -
1.1172 | 57 | C 35 C | - | - | -
1.1172 | 57 | Cq 35 | - | - | -
1.1173 | 48 | 30 Mn 5 | - | - | -
1.1174 LW | - | Cf 35 | XC 38 AIR/9160 (ca.) | 1034 SAE | V935
1.1174 LW | - | Ck 35 |  | C1034 AISI
1.1178 | 48 | C 30 E | 2 C 30 | 1030 | -
1.1178 | 48 | Ck 30 |  |  | -
1.1179 | 48 | Cm 30 | 3 C 30 | 1030 | -
1.1180 | 48 | Cm 35 | 3 C 35 | 1035 | -
1.1180 | 48 |  | XC 32 |  | -
1.1181 | 48, 65 | C 35 E | 2 C 35 | 1034 SAE
1.1181 | 41 | Ck 35 |  | 3 ASTM/A266 | V935
1.1181 | 48, 65 | Ck 35 | XC 32 | 1035
1.1181 | 48, 65 |  | XC 38 H1 | 1038 | V820
1.1181 | 48, 65 |  | XC 38 AIR/9160 (ca.) | C1034 AISI
1.1183 | 56 | C 35 G | XC 38 AIR/9160 (ca.) | C1034 AISI | V820
1.1183 | 56 | Cf 35 |  | 1034 SAE
1.1183 |  |  |  | C1034 AISI | V935
1.1183 | 56 |  |  | 1040
1.1186 | 48 | C 40 E | 2 C 40 | - | -
1.1186 | 48 | Ck 40 | XC 42 H1 | - | -
1.1189 | 48 | Cm 40 | 3 C 40 | 1040 | -
1.1189 | 48 |  | XC 42 H1u |  | -
1.1191 | 48, 65 | C 45 E | XC 45
1.1191 | 48, 65 | Ck 45 | 2 C 45 | 1042 | V945
1.1191 | 48, 65 |  | XC 45 H1
1.1191 | 48, 65 |  | XC 48
1.1192 | 57 | C 45 C | - | - | -
1.1192 | 57 | Cq 45 | - | - | -
1.1193 | 56 | C 45 G | - | - | -
1.1193 | 56 | Cf 45 | - | - | -
1.1201 | 48 | Cm 45 | 3 C 45 | 1049 | -
1.1201 | 48 |  | XC 42 H1 |  | -
1.1201 | 48 |  | XC 48 H1 |  | -
1.1203 | 48 | - | XC 55 H1 |  | -
1.1203 | 48 | Ck 55 | 2 C 55 | 1055 | -
1.1206 | 48 | C 50 E | 2 C 50 | 1049 | -
1.1206 | 48 | Ck 50 | XC 48 H1 | 1050 | -
1.1207 | 40 | C 10 R | - | - | -
1.1208 | 40 | C 16 R | - | - | -
1.1209 | 48 | Cm 55 | 3 C 55 | 1055 | -
1.1209 | 48 |  | XC 55 H1 |  | -
1.1213 | 56 | C 53 G | - | - | -
1.1213 | 56 | Cf 53 | - | - | -
1.1221 | 48 | C 60 E | - | - | -
1.1221 | 48 | Ck 60 | - | - | -
1.1223 | 48 | Cm 60 | 3 C 60 | 1064 | -
1.1231 | 56 | C 67 E | - | - | -
1.1231 | 56 | C 67 S | - | - | -
1.1231 | 56 | Ck 67 | - | - | -
1.1241 | 48 | Cm 50 | 3 C 50 | 1050 | -
1.1248 | 56 | C 75 E | - | - | -
1.1248 | 56 | C 75 S | - | - | -
1.1248 | 56 | Ck 75 | - | - | -
1.1249 | 57 | C 70 G | - | - | -
1.1249 | 57 | Cf 70 | - | - | -
1.1269 | 56 | C 85 E | - | - | -
1.1269 | 56 | C 85 S | - | - | -
1.1269 | 56 | Ck 85 | - | - | -
1.1273 | 48 | 90 Mn 4 | - | - | -
1.1274 | 56 | C 100 S | - | - | -
1.1274 | 56 | C 101 E | - | - | -
1.1274 | 56 | Ck 101 | - | - | -
1.1414 | 79 | 120 W 4 | - | - | -
1.1520 | 72 | C 70 U | - | - | -
1.1520 | 72 | C 70 W 1 | - | - | -
1.1525 | 72 | C 80 U | Y1 80 | W108 | -
1.1525 | 72 | C 80 W 1 | CT 80 |  | -
1.1545 | 72 | C 105 U) | Y1 105 | W1
1.1545 | 72 | C 105 W 1 |  | W110 | K990
1.1545 | 72 | C 105 W 1
1.1545 | 72 | C 105 W 2
1.1545 | 72 | C 105 W 2
1.1554 | 72 | C 110 U) | - | - | -
1.1554 | 72 | C 110 W | - | - | -
1.1573 | 72 | C 135 U | - | - | -
1.1573 | 72 | C 135 W | - | - | -
1.1620 | 72 | C 70 W 2 | - | - | -
1.1625 | 72, 84 | C 80 W 2 | - | - | -
1.1645 | 72 | C 105 W 1 | Y1 105 | W1 | -
1.1645 | 72 | C 105 W 2 | - | - | -
1.1645 | 72 | C 105 W 2 | Y1 105 | W1 | K990
1.1645 | 72 | C 105 W 2 |  | W110
1.1730 | 72, 84 | C 45 U) | Y3 42 | -
1.1730 | 72, 84 | C 45 W | Y3 48 | - | K945
1.1740 | 72 | C 60 U) | Y3 65 | - | -
1.1740 | 72 | C 60 W | Y3 55 | - | -
1.1744 | 72 | C 67 W | - | - | -
1.1750 | 72.84 | C 75 W | - | - | -
1.1820 | 72 | C 55 W | - | - | -
1.1830 | 72 | C 85 U) | - | - | -
1.1830 | 72 | C 85 W | - | - | -
1.2002 | 78 | 125 Cr 1 | - | - | -
1.2002 | 78 | 125 Cr 2 | - | - | -
1.2003 | 78 | 75 Cr 1 | - | - | -
1.2004 | 78 | 85 Cr 1 | - | - | -
1.2008 | 78 | 140 Cr 2 | - | - | -
1.2008 | 78 | 140 Cr 3 | - | - | -
1.2057 | 78 | 105 Cr 4 | - | - | -
1.2063 | 78 | 145 Cr 6 | - | - | -
1.2067 | 78 | - | Y 100 C 6 | L3 | -
1.2067 | 78 | 100 Cr 6 | 102 Cr 6 | L1 | -
1.2080 | 78 | X 210 Cr 12 | Z 200 C 12 | D3 | K100
1.2080 | 78 |  | X 210 Cr 12
1.2082 | 84 | X 20 Cr 13 |  |  | N320
1.2082 | 84 | X 21 Cr 13 | Z 20 C 13 | 420 (ca.) | -
1.2083 | 78, 84 | X 42 Cr 13 | Z 40 C 14 (ca.) | 420 (ca.) | M310
1.2085 | 78 | X 33 Cr S 16 | - | - | M314
1.2085 (ca.) |  | X 33 Cr S 16 (ca.) |  |  | M314
1.2101 | 78 | 62 Si Mn Cr 4 | - | - | K245
1.2103 | 78 | 58 Si Cr 8 | - | - | -
1.2108 | 78 | 90 Cr Si 5 | - | - | -
1.2109 | 78 | 125 Cr Si 5 | - | - | -
1.2127 | 78 | 105 Mn Cr 4 | - | - | -
1.2129 | 78 | 200 Cr Mn 8 | - | - | -
1.2161 (alt) |  | 16 Mn Cr 5 | 16 MC 5 | 5115 (ca.) SAE | E410
1.2162 | 78 | 21 Mn Cr 5 | 20 MC 5 | 5120 (ca.) | M100
1.2162 | 78 |  |  | 5120H (ca.)
1.2201 | 78 | X 165 Cr V 12 | - | - | -
1.2206 | 78 | 140 Cr V 1 | - | - | -
1.2208 | 78 | 31 Cr V 2 | - | - | -
1.2208 | 78 | 31 Cr V 3 | - | - | -
1.2210 | 78 | 115 Cr V 3 | 100 C 3 (ca.) (alt) | L2 | K510
1.2210 | 78 |  | 107 Cr V 3
1.2235 | 78 | 80 Cr V 2 | - | - | -
1.2241 | 78 | 51 Cr Mn V 4 | - | - | -
1.2241 | 78 | 51 Cr V 4 | - | - | -
1.2243 | 78 | 61 Cr Si V 5 | - | - | -
1.2248 | 78, 84 | 38 Si Cr V 6 | - | - | -
1.2249 | 78 | 45 Si Cr V 6 | - | - | -
1.2303 | 78 | 100 Cr Mo 5 | - | - | -
1.2305 | 78 | 102 Cr Mo 6 | - | - | -
1.2307 | 78, 84 | 29 Cr Mo V 9 | 30 CD 12 (ca.) | - | V350
1.2307 | 78, 84 | 30 Cr Mo V 9 | 30 CD 12 AIR | - | V350N
1.2307 | 78, 84 | 31 Cr Mo V 9 |  | -
1.2309 | 84 | 65 Mn Cr Mo 4 | - | - | -
1.2311 | 78, 84 | 40 Cr Mn Mo 7 | - | - | -
1.2312 | 78 | 40 Cr Mn Mo S 8-6 | - | P20 (ca.) | M200
1.2313 | 84 | 21 Cr Mo 10 | - | - | -
1.2316 | 78 | X 35 Cr Mo 17 | X 38 Cr Mo 16.1 | - | -
1.2316 (ca.) |  | X 36 Cr Mo 17 (ca.) |  |  | M300
1.2319 | 78 | X 64 Cr Mo 14 | - | - | -
1.2323 | 84 | 48 Cr Mo V 6-7 | - | - | -
1.2327 | 78 | 86 Cr Mo V 7 | - | - | -
1.2328 | 78 | 45 Cr Mo V 7 | - | - | -
1.2341 | 79 | 6 Cr Mo 15-5 | - | - | -
1.2341 | 79 | X 6 Cr Mo 4 | - | - | -
1.2343 | 84 | X 38 Cr Mo V 5-1 | Z 38 CDV 5 | H11 | W300
1.2344 | 84 | X 40 Cr Mo V 5-1 | Z 40 CDV 5 | H13 | W302
1.2345 | 84 | X 50 Cr Mo V 5-1 | - | - | -
1.2345 (ca.) |  | X 50 Cr V Mo 5-1 (ca.) |  |  | K306
1.2353 | 79 | 27 Cr Mo V 6-12 | - | - | -
1.2357 | 84 | 50 Cr Mo V 13-14 | - | - | -
1.2360 | 84 | X 48 Cr Mo V 8-1-1 | - | - | -
1.2361 | 79 | X 90 Cr Mo V 18 | Z 100 CD 17 | 440B (ca.) | N685
1.2361 | 79 | X 91 Cr Mo V 18 |  | 440C
1.2362 | 79, 84 | X 63 Cr Mo V 5-1 | - | - | -
1.2363 | - | GX 100 Cr Mo V 5-1 | - | -
1.2363 | 79 | X 100 Cr Mo V 5-1 | Z 100 CDV 5 (ca.) | A2 | K305
1.2365 |  | 32 Cr Mo V 12-28
1.2365 | 84 | X 32 Cr Mo V 3.3 | 32 DCV 28 | H10 (ca.) | -
1.2365 |  | X 32 Cr Mo V 3-3 |  |  | W320
1.2365 | - | DX 32 Cr Mo V 3-3 / G 32 Cr Mo V 12-28 | - | - | -
1.2367 | - | GX 38 Cr Mo V 5-3 | - | -
1.2367 | 84 | X 38 Cr Mo V 5-3 | - | - | W303
1.2368 | - | X 41 Cr Mo V 5-3-1 | - | - | -
1.2369 | 79 | 81 Mo Cr V 42-16 | - | - | -
1.2375 | - | 83 Cr Mo V 9 | - | - | -
1.2376 | 79 | X 96 Cr Mo V 12 | - | - | -
1.2378 | 79 | X 220 Cr V Mo 12-2 | - | - | -
1.2379 | 79 | X 155 Cr V Mo 12-1 | Z 160 CDV 12 | D2 | K110
1.2379 | 79 |  | X 160 Cr Mo 12.1
1.2380 | - | X 220 Cr V Mo 13-4 | - | - | K190
1.2380 (ca.) | - | X 220 Cr V Mo 13.4 (ca.) | - | -
1.2381 | 79 | 73 Mo V 5-2 | - | - | -
1.2382 | - | 43 Mn Si Mo 4 | - | - | -
1.2390 | - | X 82 Cr V Mo 8-3-2 | - | - | -
1.2391 | - | - | - | - | -
1.2392 | - | GX 28 Cr Mo V 5-1 | - | - | -
1.2410 | - | 74 Cr W 1 | - | - | -
1.2419 | 79 | 105 W Cr 6 | 105 WC 13 | - | -
1.2419 | 79 |  | 107 W Cr 5 | - | -
1.2424 | - | 75 W Cr 12 | - | - | -
1.2436 | 79 | X 210 Cr W 12 | Z 200 CW 12 | D6 (ca.) | K107
1.2436 |  |  | X 210 Cr W 12.1
1.2442 | 79 | 115 W 8 | - | - | -
1.2453 | 79 | X 130 W 5 | - | - | -
1.2510 | 79 | 100 Mn Cr W 4 | 90 MWCV 5 | O1 | K460
1.2510 | 79 |  | 95 Mn W Cr 5
1.2510 | 79 |  | 90 Mn W Cr V 5
1.2511 | - | 80 W Cr V 3 | - | - | -
1.2516 | 79 | 120 W V 4 | - | - | -
1.2517 | - | 80 W V 2 | - | - | -
1.2519 | 79 | 110 W Cr V 5 | - | - | -
1.2521 | - | 110 W Cr V 8 | - | - | -
1.2542 | 79, 84 | 45 W Cr V 7 | 45 W Cr V 8 | S1 | -
1.2550 | 79, 84 | 60 W Cr V 7 | 55 W Cr V 8 | S1 (ca.) | K455
1.2550 | 79, 84 |  | 55 WC 20
1.2552 | 79 | 80 W Cr V 8 | - | - | -
1.2562 | 79 | 142 W V 13 | - | - | -
1.2564 | 84 | 30 W Cr V 15-1 | - | - | -
1.2567 | 84 | 30 W Cr V 17-2 | - | - | -
1.2590 | - | GS 80 Cr W 4-3 | - | - | -
1.2593 | - | 85 W Si Mo 5 | - | - | -
1.2601 | - | GX 165 Cr Mo 12 | - | -
1.2601 | 79 | X 165 Cr Mo V 12 | - | D3 (ca.) | K105
1.2603 | 85 | 45 Cr V Mo W 5-8 | - | - | -
1.2604 | 79 | 73 W Cr Mo V 2-2 | - | - | -
1.2606 | - | GX 37 Cr Mo W 5-1 | - | - | -
1.2606 | 85 | X 37 Cr Mo W 5-1 | - | - | -
1.2609 | - | X 165 Cr Mo 12-1 | - | - | -
1.2622 | 85 | X 60 W Cr Mo V 9-4 | - | - | -
1.2625 | - | X 33 W Cr V Mo 12-12 | - | - | -
1.2631 | 79 | X 50 Cr Mo W 9-1-1 | - | - | -
1.2631 (ca.) |  | X 50 Cr Mo W 9-1-1 (ca.) |  |  | K300SA
1.2662 | 85 | X 30 W Cr Co V 9-3 | - | - | -
1.2678 | 85 | X 45 Co Cr W V 5-5-5 | - | - | -
1.2691 | - | X 210 Cr W Mo V 1-2 | - | - | -
1.2703 | 79 | 74 Ni Cr 2 | - | - | -
1.2705 | - | 80 Ni Cr 11 | - | - | -
1.2706 | - | X 3 Ni Co Mo 18-8-5 | - | - | -
1.2706 (ca.) (alt) | - | X 2 Ni Co Mo 18.8.5 | Z 2 NKD 18 AIR (ca.) | Marage 250 | V720
1.2706 (ca.) (alt) | - | X 3 Ni Co Mo 18.8.5 (ca.)(alt) | E-Z 2 NKD 18 AIR (ca.) | Marage 250 | V721
1.2706 (ca.) (alt) |  |  |  |  | W720
1.2708 | - | 54 Ni Cr Mo S 6 | - | - | -
1.2709 | 79, 85 | X 3 Ni Co Mo Ti 18-9-5 | - | - | -
1.2710 | 79, 85 | 45 Ni Cr 6 | - | - | -
1.2711 | 79 | 54 Ni Cr Mo V 6 | 55 NCDV 7 (ca.) | L6 (ca.) | W324
1.2711 |  | 56 Ni Cr Mo V 7 |  |  | W500
1.2713 | 79, 85 | 55 Ni Cr Mo V 6 | - | - | -
1.2713 | - | G 55 Ni Cr Mo V 6 / GS 55 Ni Cr Mo V 6 | - | - | -
1.2714 | 85 | 54 Ni Cr Mo V 6 (ca.) | 55 NCDV 7 (ca.) | L6 (ca.)
1.2714 | 85 | 56 Ni Cr Mo V 7 |  |  | W500
1.2714 |  | G 56 Ni Cr Mo V 7 / GS 56 Ni Cr Mo V 7
1.2718 | 79 | 55 Ni Cr 10 |  |  | -
1.2721 | 79 | 50 Ni Cr 13 | - | - | K605
1.2722 | - | 18 Cr Ni 8 | 16 NC 6 (ca.) | 3215 (ca.) | E220
1.2722 | - | 19 Cr Ni 8
1.2722 | - | 19 Cr Ni 8
1.2726 | 85 | 26 Ni Cr Mo V 5 | - | - | -
1.2731 | 85 | X 50 Ni Cr W V 13-13 | - | - | -
1.2735 | 79 | 15 Ni Cr 14 | 10 NC 12 (ca.) (alt) | - | M120
1.2736 | - | 55 Ni Cr Mo 4 | - | - | -
1.2737 | 85 | 28 Ni Cr V 5 | - | - | -
1.2738 | 79 | 40 Cr Mn Ni Mo 8-6-4 | - | - | M238
1.2739 | - | 40 Cr Ni Mo V 3-3-4 | - | - | -
1.2740 | 85 | 28 Ni Cr Mo V 10 | - | - | -
1.2741 | - | 55 Cr Ni Mo S 4-2-4 | - | - | -
1.2742 | - | 55 Cr Ni Mo V 4-2-4 | - | - | -
1.2743 | 79, 85 | 60 Ni Cr Mo V l 2-4 | - | - | -
1.2744 | 85 | 57 Ni Cr Mo V 7-7 | - | - | -
1.2745 | 79 | 15 N iCr 18 | - | - | -
1.2746 | 79 | 45 Ni Cr Mo V 16-6 | - | - | -
1.2747 | 85 | 28 Ni Mo 17 | - | - | -
1.2758 | - | X 50 W Ni Cr V Co 12-12 | - | - | -
1.2762 | 79 | 75 Cr Mo Ni W 6-7 | - | - | -
1.2764 | - | (G)X 19 Ni Cr Mo 4 | - | - | -
1.2764 | 79 | X 19 Ni Cr Mo 4 | - | - | M130
1.2765 | - | X 54 Ni Cr Mo W 4 | - | - | -
1.2766 | 85 | 35 Ni Cr Mo 16 | - | - | -
1.2767 | 79, 85 | X 45 Ni Cr Mo 4 | Y 35 NCD 16 (ca.) (alt) | - | K600
1.2767 | 79, 85 |  | 40 Ni Cr Mo V 16 | -
1.2767 | 79, 85 |  | Y 35 NCD 16 (ca.) (alt) | -
1.2768 | - | 25 No Cr Mo 12 | - | - | -
1.2769 | - | G 45 Cr Ni Mo 4-2 / GS 45 Cr Ni Mo 4-2 | - | - | -
1.2770 (alt) | - | 85 Ni V 4 (alt) | - | - | K630
1.2770 (alt) | - | 85 Ni V 4 (alt) | - | -
1.2773 | - | 75 Ni Cr Mo 5-3-3 | - | - | -
1.2777 | - | 21 Mo Ni 35-12 | - | - | -
1.2778 | - | GS 20 Mo Ni 33 13 | - | - | -
1.2779 | 85 | X 4 Ni Cr Ti 25-15 | Z 3 NCT 25 AIR | 660
1.2779 | 85 | X 5 Ni Cr Ti 26-15 | Z 6 NCTDV 25.15 B |  | T200
1.2779 | 85 | X 6 Ni Cr Ti 26-15
1.2779 (ca.) | - | X 5 Ni Cr Ti 26-15 (ca) | Z 6 NCT 25.15 (ca.) | 660 (ca.) | -
1.2779 (ca.) | - | X 6 Ni Cr Ti 26-15 (ca.) |  |  | W750
1.2780 | - | X 16 Ni Cr Si 20-12 | - | - | -
1.2780 (ca.) | - | X 15 Cr Ni Si 20-12 | Z 15 CNS 20.12 | 305 (ca.)
1.2780 (ca.) | - | X 16 Cr Ni Si 20.12 (ca.) | Z 15 CNS 20.12 | 308 (ca.) | H550
1.2782 | 85 | X 16 Cr Ni Si 25-20 | Z 10 CNS 25.20 | 314
1.2782 (ca.) | 85 | X 16 Cr Ni Si 25-20 (ca.) | Z 12 CNS 25.20 | - | H525
1.2786 | 85 | X 12 Ni Cr Si 36.16 (ca.) | Z 20 NCS 33.16 (ca.) | 30330 (ca.) | -
1.2786 | 85 | X 13 Ni Cr Si 36-16 |  |  | -
1.2786 (ca.) |  | X 12 Ni Cr Si 36-16 (ca.) |  |  | H520
1.2787 | 85 | X 20 Cr Ni 17-2 | Z 15 CN 16.02 | 431 | N350
1.2787 | 85 | X 23 Cr Ni 17 | Z 15 CN 17.03 AIR
1.2823 | 79 | 70 Si 7 | - | - | -
1.2826 | 79, 85 | 60 Mn Si Cr 4 | - | - | -
1.2833 | 79 | 100 V 1 | - | - | -
1.2838 | 79, 85 | 145 V 33 | - | - | -
1.2842 | 79 | 90 Mn Cr V 8 | 90 Mn V 8 | O2 | K720
1.2842 | 79 |  | 90 MV 8
1.2842 | 79 |  | 90 MCV 8 | O2 (ca.)
1.2880 | 79 | X 165 Cr Co Mo 12 | - | - | -
1.2884 | 79 | X 210 Cr Co W 12 | - | - | -
1.2885 | 85 | X 32 Cr Mo Co V 3-3-3 | 30 DCKV 28 (alt) | - | W321
1.2886 | 85 | X 15 Cr Co Mo V 10-10-5 | - | - | W705
1.2888 | 85 | X 20 Co Cr W Mo lO-9 | - | - | -
1.2889 | 85 | X 45 Co Cr Mo V 5-5-3 | - | - | -
1.3202 | 73 | HS 12-1-4-5 | S 12-1-4-5 | - | -
1.3202 | 73 | S 12-1-4-5 |  | - | -
1.3202 |  | S 12-1-4-5 |  |  | S308
1.3207 | 73 | HS 10-4-3-10 | Z 130 WKCDV 10.10.04.04.03 | -
1.3207 | 73 | S 10-4-3-10 | Z 130 WKCDV 10.10.04.04.03 | - | S700
1.3243 | 73 | HS 6-5-2-5 | Z 90 WDKCV 06.05.05.04.02 | M35 (ca.) | S705
1.3243 | 73 | S 6-5-2-5 |  | M41(ca.) | S705
1.3243 |  |  |  | M41 (ca.)
1.3245 | 73 | HS 6-5-2-5S | - | - | -
1.3245 | 73 | S 6-5-2-5 S | - | - | -
1.3246 | 73 | HS 7-4-2-5 | - | - | -
1.3246 | 73 | HS 7-4-2-5 | - | - | -
1.3247 | 73 | HS 2-9-1-8 | Z 110 DKCWV 09.08.04.02.01 | M42 | -
1.3247 | 73 | S 2-10-1-8 |  |  | -
1.3247 (ca.) |  | S 2-10-1-8 (ca.) | Z 110 DKCWV 09.08.04.02.01 | M42 | S500
1.3249 | 73 | HS 2-9-2-8 | - | - | -
1.3249 | 73 | S 2-9-2-8 | - | - | -
1.3255 | 73 | HS 18-1-2-5 | Z 80 WKCV 18-05-04-01 | T4 | -
1.3255 | 73 | S 18-1-2-5 |  |  | -
1.3257 | 73 | HS 18-1-2-15 | - | - | -
1.3257 | 73 | S 18-1-2-15 | - | - | -
1.3265 | 73 | HS 18-1-2-10 | - | - | -
1.3265 | 73 | S 18-1-2-10 | - | - | -
1.3302 | 73 | HS 12-1-4 | - | - | -
1.3302 | 73 | S 12-1-4 | - | - | -
1.3318 | 73 | HS12-1-2 / S 12-1-2 | - | - | -
1.3333 | 73 | HS 3-3-2 | - | - | S610
1.3333 | 73 | S 3-3-2 | - | -
1.3340 | 73 | HS 6-5-2CS | - | - | -
1.3340 | 73 | SC 6-5-2 S | - | - | -
1.3341 | 73 | HS 6-5-2S | - | - | -
1.3341 | 73 | S 6-5-2 S | - | - | -
1.3342 | 73 | HS 6-5-2C | - | - | -
1.3342 | 73 | SC 6-5-2 | - | - | -
1.3343 | 73 | HS 6-5-2 | HS 6-5-2 | M2
1.3343 | 73 | S 6-5-2 | Z 85 WDCV 06-05-04-02 | M2 reg. C (ca.) | S600
1.3343 |  |  | E-Z 85 WDCV 06 AIR (ca.) |  | S600
1.3343 |  |  | Z 90 WDCV 06-05-04-02 (ca.) |  | S600
1.3343 | 73 |  | Z 80 WDCV 6 (ca.)
1.3343 | 73 |  | Z 85 WCDV 6 AIR (ca.)
1.3343 | 73 |  | Z 90 WDCV 06.05.04.02 (ca.)
1.3344 | 73 | HS 6-5-3 | HS 6-5-3 | M2
1.3344 | 73 | S 6-5-3 | Z 120 WDCV 06-05-04-03 | M3 Cl.2 | S607
1.3344 | 73 |  | Z 120 WDCD 06-05-04-04 | M3 Cl.2
1.3346 |  | HS 2-9-1
1.3346 | 73 | S 2-9-1 | Z 85 DCWV 08.04.02.01 (ca.) | M1 | S401
1.3346 |  | S 2-9-1
1.3346 | 73 |  |  | M52 | S404
1.3348 | 73 | HS 2-9-2 | HS 2-9-2 | M7 | -
1.3348 | 73 | S 2-9-2 | Z 100 DCWV 09-04-02-02 |  | -
1.3355 | 73 | HS 18-0-1 | Z 80 WCV 18.04.01 (ca.) | T1 | -
1.3355 | 73 | S 18-0-1 |  |  | S200
1.3355 | 73 | X 75 W Cr V 18-4-1
1.3392 | 73 | S l-5-2 | - | - | -
1.3401 | 48 | X 120 Mn 12 | Z 120 M 12 (alt) | - | K700
1.3501 | 49 | 100 Cr 2 | - | - | -
1.3503 | 49 | 105 Cr 4 | - | - | -
1.3505 | 49 | 100 Cr 6 | 100 C 6 | 52100 | -
1.3520 | 49 | 100 Cr Mn 6 | 100 CM 6 |  | -
1.3520 | 49 | 100 Cr Mn Si 6-4 | 100 Cr Mn 6 | K 19195 | -
1.3536 | 49 | 100 C rMo 7-3 | 100 CD 7 | - | -
1.3536 | 49 |  | 100 Cr Mn Mo 7 | - | -
1.3541 | - | X 45 Cr 13 | Z 40 C 14 | 420 | N540
1.3541 | - | X 46 Cr 13
1.3543 | 49 | X 102 Cr Mo 17 | - | - | -
1.3543 | 49 | X 108 Cr Mo 17 | - | - | -
1.3544 LW | - | X 105 Cr Mo 17 | Z 100 CD 17 | 440C | N695
1.3544 LW | - |  |  | 440F (ca.) | -
1.3549 | 49 | X 89 Cr Mo V 18-1 | - | - | -
1.3551 | 49 | 80 Mo Cr V 42-16 | - | - | -
1.3553 | 49 | X 82 W Mo Cr V 6-5-4 | - | - | -
1.3554 LW (ca.) | - | - | Z 85 WCDV 6 AIR (ca.) | M3 Cl.2
1.3554 LW (ca.) | - | - | Z 90 WDCV 06.05.04.02 (ca.) | -
1.3554 LW (ca.) | - |  | Z 80 WDCV 6 (ca.) |  | S600
1.3558 | - | X 75 W Cr V 18-4-1 | Z 80 WCV 18.04.01 (ca.) | T1 | S200
1.3558 | - | X 75 W Cr V 18-4-1
1.3561 | 48 | 44 Cr 2 | - | - | -
1.3563 | 48 | 43 Cr Mo 4 | - | - | -
1.3565 | 48 | 48 Cr Mo 4 | - | - | -
1.3802 | 90 | GX 120 Mn l3 | - | - | -
1.3805 | 90 | X 35 Mn 18 | - | - | -
1.3813 | 90 | X 40 Mn Cr 18 (ca.) | - | -
1.3813 | 90 | X 40 Mn Cr N 19 | - | - | P550
1.3816 | 90 | X 8 Cr Mn N 18-18 | - | - | -
1.3817 | 90 | X 40 Mn Cr 18 | - | -
1.3817 | 90 | X 40 Mn Cr N 19 | - | -
1.3817 (ca.) | - | X 40 Mn Cr 18 (ca.) | - | - | P550
1.3818 | 90 | X 55 Mn Cr N 18-4 | - | - | -
1.3819 | 90 | X 50 Mn Cr V 20-14 | - | - | -
1.3914 | 90 | X 2 Cr Ni Mn Mo N Nb 21-15-7-3 | - | - | -
1.3941 | 90 | X 4 Cr Ni 18-13 | - | -
1.3949 | 90 | X 5 Mn Cr Ni N 18-13 | - | - | P553SA
1.3952 | 90 | X 2 Cr Ni Mo N 18-14-3 | - | - | -
1.3953 | 90 | X 2 Cr Ni Mo 18-15 | 90 | - | -
1.3958 | 90 | X 5 Cr Ni 18-10 | Z 5 CN 18.09 | 304 | A500
1.3958 | 90 | X 5 Cr Ni 18-11 | Z 6 CN 18.09 | B8
1.3958 | 90 |  |  | B8A
1.3962 | 90 | X15CrNiMn12-10 | - | - | -
1.3964 | 90 | X 2 Cr Ni Mn Mo N Nb 21-16-5-3 | - | XM19 (ca.) | P501
1.3965 | 90 | X 8 Cr Mn Ni 18-8 | - | - | -
1.3967 (alt) | - | X 50 Cr Mn Ni N 22-9 (alt) | Z 52 CMN 21.09 | EV8 | H850
1.3967 (alt) | - | X 53 Cr Mn Ni N 21-9
1.3968 | 90 | X 12 Mn Cr 18-12 | - | - | -
1.3974 | 90 | X 2 Cr Ni Mn Mo N Nb 23-17-6-3 | - | - | P503
1.3980 | 90 | X5NiCrTiMoV26-15 | - | - | -
1.4000 | 98 | X 6 Cr 13 | X 6 Cr 13 | 410S | T658
1.4001 | 98 | X7Cr14 |  |  | -
1.4002 | 98 | X 6 Cr Al 13 | X 6 Cr Al 13 | 405 | -
1.4002 | 98 | X 6 Cr Al 13 | Z 11 CF 13 (ca.) |  | N114
1.4002 | 98 |  | Z 8 CA 12 |  | -
1.4003 | 98 | X 2 Cr 11 | - | - | -
1.4003 | 98 | X 2 Cr Ni 12 | - | - | -
1.4005 | 98 | X 12 Cr S 13 | - | - | -
1.4006 | 98 | X 10 Cr 13 | Z 10 C 13 | 410 | N100
1.4006 | 98 | X 12 Cr 13 | Z 12 C 13 | 403
1.4006 | 98 |  |  | B6
1.4006 | 98 |  |  | B6X
1.4008 | 104 | GX 7 Cr Ni Mo 12-1 | - | - | -
1.4014 LW | - | X 20 Cr 13 | Z 20 C 13 | 420 (ca.)
1.4014 LW | - | X 21 Cr 13 |  |  | N320
1.4016 | 98 | X 6 Cr 17 | X 6 Cr 17 | 430 | N200
1.4016 | 98 |  | Z 8 C 17
1.4021 | 98 | X 20 Cr 13 | X 20 Cr 13 | 420 | N320
1.4021 |  | X 20 Cr 13 |  |  | T651
1.4021 | 98 | X 21 Cr 13
1.4024 | 98 | X 15 Cr 13 | Z 13 C 13 | - | -
1.4024 | 98 |  | X 15 Cr 13 | 98 | -
1.4027 | 104 | GX 20 Cr 14 | - | -
1.4028 | 98 | X 30 Cr 13 | Z 30 C 13 | 420 | M330
1.4028 | 98 |  | Z 33 Cr 13
1.4031 | 98 | X 38 Cr 13 | Z 40 C 14 | - | -
1.4031 | 98 | X 39 Cr 13 | X 40 Cr 13 | - | -
1.4034 | 98 | X 40 Cr 13 | Z 40 C 14 | 420 | -
1.4034 | 98 | X 46 Cr 13 | Z 44 C 14 |  | N540
1.4034 | 98 |  | X 45 Cr 13 |  | -
1.4037 | 98 | X 65 Cr 13 | - | - | -
1.4057 | 98 | X 17 Cr Ni 16-2 | Z 15 CN 16-02 | 431
1.4057 | 98 | X 20 Cr Ni 17-2 | Z 15 CN 17.03 AIR
1.4057 | 98 | X 23 Cr Ni 17 | X 19 Cr Ni 17.2 |  | N350
1.4059 | 104 | GX 22 Cr Ni 17 | - | - | -
1.4085 | 104 | GX 70 Cr 29 | - | - | -
1.4086 | 104 | GX 120 Cr 29 | - | - | -
1.4104 | 98 | X 14 Cr Mo S 17 | Z 10 CF 17 | 430F (ca.) | N310
1.4105 | 98 | X 6 Cr Mo S 17 | Z 8 CF 17 | - | N244
1.4109 | 98 | X 70 Cr Mo 15 | Z 70 CD 15 | 440A | -
1.4110 | 98 | X 55 Cr Mo 14 | Z 50 CD 13 |  | -
1.4111 | 98 | X 110 Cr Mo V 15 | - | - | -
1.4112 | 98 | X 90 Cr Mo V 18 | Z 100 CD 17 | 440B
1.4112 | 98 | X 91 Cr Mo V 18 | X 89 Cr Mo V 18-1 | 440B (ca.) | N685
1.4113 | 98 | X6CrMo17-1 | - | - | -
1.4116 | 98 | X 45 Cr Mo V 15 | Z 50 CD 13 (ca.) | -
1.4116 | 98 | X 50 Cr Mo V 15 |  | - | N545SA
1.4117 | 98 | X 38 Cr Mo V 15 | - | - | -
1.4120 | 85, 90 | X 20 Cr Mo 13 | Z 20 CD 14 | - | -
1.4122 | 98 | X 35 Cr Mo 17 | - | - | M300
1.4122 | 98 | X 35 Cr Mo 17 | - | - | N335
1.4122 | 98 | X 39 Cr Mo 17-1 | - | - | N557
1.4125 | 98 | X 105 Cr Mo 17 |  |  | -
1.4125 | 98 | X 90 Cr Mo V 18 | Z 100 CD 17 | 440C | -
1.4125 | 98 | X 91 Cr Mo V 18 |  | 440F (ca.) | -
1.4125 |  |  |  | 440F | N695
1.4136 | 104 | GX 70 C rMo 29-2 | - | - | -
1.4138 | 104 | GX 120 Cr Mo 29-2 | - | - | -
1.4301 | 98 | X 5 Cr Ni 18-10 | X 5 Cr Ni 18.10 | 304
1.4301 | 98 | X 5 Cr Ni 18-11 | Z 6 CN 18.09 | B8 | A500
1.4301 | 98 |  | Z 7 CN 18.09 | B8A
1.4301 | 98 |  |  | 304
1.4303 | 98 | X 4 C rNi 18-12 | Z8CN18.12 | 305 | -
1.4303 | 98 | X 5 Cr Ni 18-12 |  |  | -
1.4305 | 98 | X 10 Cr Ni S 18.9 |  |  | A506
1.4305 | 98 | X 8 Cr Ni S 18-9 | Z 10 CNF 18.09 | 303 AISI | -
1.4306 | 98 | X 2 Cr Ni 19-11 | Z 2 CN 18.10 | 304L | A600
1.4306 | 98 |  | X 2 Cr Ni 18.10 |  | -
1.4306 (ca.) | - | X 2 Cr Ni 19.11 (ca.) | Z 2 CN 18.09 | 304L | A604
1.4306 (ca.) | - |  | Z 2 CN 18.10 |  | -
1.4308 | 104 | GX 5 Cr Ni 19-10 | - | - | -
1.4308 | 104 | G-X 6 Cr Ni 18-9 | - | - | -
1.4309 | 104 | GX 2 Cr Ni 19-11 | - | - | -
1.4310 | 98 | X 10 Cr Ni 18-8 | - | - | -
1.4311 | 64, 98 | X 2 Cr Ni N 18-10 | - | - | -
1.4312 | 104 | GX 10 Cr Ni 18-8 | - | - | -
1.4313 | 98 | X 3 Cr Ni Mo 13-4 | - | - | N400
1.4314 LW | - | X 5 Cr Ni 18-10 | Z 5 CN 18.09 | 304 | A500
1.4314 LW | - |  | Z 6 CN 18.09 | B8 | -
1.4314 LW | - |  |  | B8A | -
1.4317 | 104 | GX 4 Cr Ni 13-4 | - | - | -
1.4318 | 98 | X 2 Cr Ni N 18-7 | - | - | -
1.4335 | 99 | X 1 Cr Ni 25-21 | - | - | -
1.4340 | 104 | GX 40 Cr Ni 27-4 | - | - | -
1.4347 | 104 | GX 8 Cr Ni N 26-7 | - | - | -
1.4361 | 99 | X l Cr Ni Si 18-15-4 | - | - | -
1.4362 | 99 | X 2 Cr Ni N 23-4 | - | - | -
1.4401 | 99 | X 5 Cr Ni Mo 17-12-2 | X 5 Ni Mo 17.12.2 | 316 | A120
1.4401 | 99 |  | Z 6 CND 17.11 | B8M | -
1.4401 | 99 |  | Z 7 CND 17.11.02 | B8MA | -
1.4404 | 99 | X 2 Cr Ni Mo 17-13-2 | Z 2 CND 17.12 | 316L | A200
1.4404 | 99 |  | Z 3 CND 17.11.02 |  | -
1.4404 | 99 |  | X 2 Cr Ni Mo 17.12 |  | -
1.4405 | 104 | GX 4 Cr Ni Mo 16-5-1 | - | - | -
1.4406 | 64, 99 | X 2 C rNiMo N 17-11-2 | - | - | -
1.4408 | 104 | GX 5 Cr Ni Mo 19-11-2 | - | - | -
1.4408 | 104 | G-X 6 Cr Ni Mo 18 10 | - | - | -
1.4409 | 104 | GX 2 Cr Ni Mo 19-11-2 | - | - | -
1.4418 | 99 | X 4 Cr Ni Mo 16-5-1 | - | - | N404
1.4429 | 99 | X 2 Cr Ni Mo N 17-13-3 | - | - | -
1.4435 | 99 | X 2 Cr Ni Mo 18-14-3 | Z 3 CND 17.12-03 | 316L | A220
1.4435 |  |  | Z 3 CND 18.14.08 | F139 Grade 2 | A220SC
1.4436 | 99 | X 3 Cr Ni Mo 17-13-3 | X 5 Cr Ni Mo 17.13.3 | 316 | -
1.4436 | 99 | X 5 Cr Ni Mo 17-13-3 | Z 6 CND 18-12-03 |  | -
1.4436 | 99 |  | Z 7 CND 18.12.03 |  | -
1.4437 | 104 | GX 6 Cr Ni Mo 18-12 | - | - | -
1.4438 | 99 | X 2 Cr Ni Mo 18-15-4 | - | - | -
1.4439 | 104 | GX 3 Cr Ni Mo N 17-13-5 | - | - | -
1.4439 | 9 | X 2 Cr Ni M oN17-13-5 | - | - | -
1.4441 | - | X 2 Cr Ni Mo 18-14-3 | - | F138 Grade 2 | A220SC
1.4446 | 104 | GX 2 Cr Ni Mo N 17-13-4 | - | - | -
1.4448 | 104 | GX 6 Cr Ni Mo 17-13 | - | - | -
1.4460 | 104 | X 3 Cr Ni Mo N 27-5-2 | - | 329 | -
1.4460 (ca.) | 104 | X 8 Cr Ni Mo 27-5 (ca.) | - |  | A900
1.4462 | 99 | X 2 Cr Ni Mo N 22-5-3 | Z 2 CND 22.5 Az | F51 | A903SC
1.4463 | 104 | GX 6 Cr Ni Mo 24-8-2 | - | - | -
1.4464 | 104 | GX 40 Cr Ni Mo 27-5 | - | - | -
1.4465 (ca.) | 99 | X l Cr Ni Mo N 25-25-2 (ca.) | - | - | A405
1.4466 | 99 | X 1 Cr Ni Mo N 25-22-2 | - | -
1.4466 | 99 | X 2 Cr Ni Mo N 25-22 | - | - | A405
1.4467 | - | X 2 Cr Mn Ni Mo N 26-5-4 | - | - | A905
1.4468 | 104 | GX 2 Cr Ni Mo N 25-6-3 | - | - | -
1.4469 | 104 | GX 2 Cr Ni Mo N 26-7-4 | - | - | -
1.4473 | 104 | GX 2 Cr Ni Mo N 25-25-2 | - | - | -
1.4501 | - | X 2 Cr Ni Mo Cu W N 25.7.4 | - | - | A911SA
1.4505 | 99 | X 4 Ni Cr Mo Cu Nb 20-18-2 | - | - | -
1.4506 | 99 | X 5 Ni Cr Mo Cu Ti 20-18 | - | - | -
1.4509 | 99 | X 2 Cr Ti Nb 18 | - | - | -
1.4510 |  | X 3 Cr Ti 17 | X 5 Cr Ti 17 | 430Ti | -
1.4510 | 99 | X 6 Cr Ti 17 | Z 8 CT 17 X5CrTi17 |  | -
1.4511 | 99 | X 3Cr Nb 17 | - | - | -
1.4512 | 99 | X 2 Cr Ti 12 | - | - | -
1.4512 | 99 | X 6 Cr Ti 12 | - | - | -
1.4515 | 104 | GX 2 Cr Ni Mo Cu N 26-6-3 | - | - | -
1.4517 | 104 | GX 2 Cr Ni Mo Cu N 25-6-3-3 | - | - | -
1.4521 | 99 | X 2 Cr Mo Ti 18-2 | - | - | -
1.4528 |  | X 105 Cr Mo 17 |  |  | N690
1.4529 | 99 | X l Ni Cr Mo Cu N 25-20-7 | - | - | -
1.4531 | 104 | GX 2 Ni Cr Mo Cu N 20-18 | - | - | -
1.4532 | 99 | X 8 Cr Ni Mo Al 15-7-2 | - | - | -
1.4534 LW |  | X 3 Cr Ni Mo Al 13-8-2 |  |  | N709
1.4535 | 99 | X 90 Cr Co Mo V 17 | - | - | -
1.4536 | 105 | GX 2 Ni Cr Mo Cu N 25-20 | - | - | -
1.4538 | 105 | GX 1 Ni Cr Mo Cu N 25-20-5 | - | - | -
1.4539 | 99 | X 1 Ni Cr Mo Cu N 25-20-5 | Z 1 NCDU 25.20 | - | A962
1.4540 | 105 | GX 4 Cr Ni Cu Nb 16-4 | - | - | -
1.4541 | 99 | X 10 Cr Ni Ti 18-10 (ca) (alt) | Z 6 CNT 18.10 | B8T | A700H
1.4541 | 99 | X 12 Cr Ni Ti 18-9 | Z 10 CNT 18.11 | B8TA
1.4541 | 99 | X 6 Cr Ni Ti 18-10 | Z 6 CNT 18.10 | 321H (ca.) | A700
1.4541 | 99 |  | X 6 Cr Ni Ti 18.10 | 321 | -
1.4542 | 99 | X 5 Cr N iCu Nb 16-4 | - | -
1.4542 | 99 | X 5 Cr Ni Cu Nb 16-4 |  |  | N700
1.4542 | 99 | X 5 Cr Ni Cu Nb 16-4 | Z 6 CNU 17.04 | 630
1.4544 LW | - | X 10 Cr Ni Ti 18.10 (ca) (alt) | Z 10 CNT 18.11 | 321H (ca.) | A700
1.4544 LW | - | X 12 Cr Ni Ti 18-9 |  | B8T | A700H
1.4544 LW | - | X 6 Cr Ni Ti 18.10 | Z 6 CNT 18.10 | 321
1.4544 LW | - |  |  | 321H (ca.)
1.4544 LW | - |  |  | B8TA
1.4546 LW | - | X 5 Cr Ni Nb 18-10 | Z 6 CNNB 18.10 | 347 | A750
1.4546 LW | - | X 6 Cr Ni Nb 18-10 |  | 347H
1.4546 LW | - |  |  | 348
1.4546 LW | - |  |  | 348H
1.4546 LW | - |  |  | B8C
1.4546 LW | - |  |  | B8CA
1.4548 | - | X 5 Cr Ni Cu Nb 17-4-4 | Z 6 CNU 17.04 | 630 | N700
1.4550 | 99 | X 5 Cr Ni Nb 18.10 | Z 6 CNNB 18.10 | 347 | -
1.4550 | 99 | X 6 Cr Ni Nb 18-10 |  | 347H | A750
1.4550 | 99 |  |  | 348 | -
1.4550 | 99 |  |  | 348H | -
1.4550 | 99 |  |  | B8C | -
1.4550 | 99 |  |  | B8CA | -
1.4558 | 99 | X 2 Ni Cr AI Ti 32-20 | - | - | -
1.4562 | 99 | X 1 Ni Cr Mo Cu 32-28-7 | - | - | -
1.4563 | 99 | X l Ni Cr Mo Cu 31-27-4 | - | - | -
1.4565 | 99 | X 2 Cr Ni Mn Mo Nb N 25-18-5-4 | - | - | P500
1.4567 | 99 | X3CrNiCu18-9-4 | - | - | -
1.4568 | 99 | X 7 C rNi Al 17-7 | - | - | -
1.4569 | 105 | GX 2 Cr Ni Mn Mo N Nb 21-15-4-3 | - | - | -
1.4571 | 99 | X 6 Cr Ni Mo Ti 17-12-2 | Z 6 CNDT 17.12 | 316Ti | A300
1.4571 | 99 |  | X 6 Cr Ni Mo Ti 17.12
1.4573 | 105 | GX 3 Cr Ni Mo Cu N 24-6-5 | - | - | -
1.4575 | 99 | X l Cr Ni Mo Nb 28-4-2 | - | - | -
1.4577 | 99 | X 3 Cr Ni Mo Ti 25-25 | - | - | -
1.4580 | 99 | X 6 Cr Ni Mo Nb 17-12-2 | - | - | -
1.4581 | 105 | GX 5 Cr Ni Mo Nb 19-11-2 | - | - | -
1.4582 | 99 | X 4 Cr Ni Mo Nb 25-7 | - | - | -
1.4583 | 105 | GX 10 Cr Ni Mo Nb 18-12 | - | - | -
1.4583 | 99 | X 10 Cr Ni Mo Nb 18-12 | - | - | -
1.4585 | 105 | GX 7 Cr Ni Mo Cu Nb 18-18 | - | - | -
1.4586 | 99 | X 5 Ni Cr Mo Cu Nb 22-18 | - | - | -
1.4700 | 90 | 8 Cr Si 7-7 | - | - | -
1.4710 | 105 | GX 30 Cr Si 6 | - | - | -
1.4712 | 91 | X 10 Cr S i6 | - | - | -
1.4713 | 91 | X 10 Cr Al 7 | Z 8 CA 7 | - | H160
1.4713 |  | X 10 Cr Al 7
1.4713 | 91 | X 10 Cr Al Si 7 | Z 8 C 17 | -
1.4713 | 91 |  | X 10 Cr Al 7 | -
1.4718 | - | X 45 Cr Si 9.3 | 45 Cr Si 8 | HNV3 | -
1.4718 | - |  | Z 45 CS 9 | HNV3 (ca.) | -
1.4720 | 91 | X 7 Cr Ti 12 | - | - | -
1.4724 | 91 | X 10 Cr AI 13 | - | - | -
1.4724 | 91 | X 10 Cr AI Si 13l | - | - | -
1.4725 | 91 | Cr Al 14 4 | - | - | -
1.4725 | 91 | X 8 Cr Al 14-4) | - | - | -
1.4729 | 105 | GX 40 Cr Si 13 | - | - | -
1.4740 | 105 | GX 40 Cr Si 17 | - | - | -
1.4742 | 91 | X 10 Cr Al 18 | Z 10 CAS 18 | 446 | -
1.4742 | 91 | X 10 Cr Al Si 18 |  |  | -
1.4743 | 105 | GX 160 C rSi 18 | - | - | -
1.4745 | 105 | GX 40 Cr Si 23 | - | - | -
1.4748 | - | X 85 Cr Mo V 18-2 | - | - | H734
1.4749 | 91 | X 18 Cr N 28 | - | - | -
1.4762 | 91 | X 10 Cr AI Si 25 | X 10 Cr Al Si 24
1.4762 | 91 | X 10 Cr Al 24 | Z 10 CAS 24 | 309 | H100
1.4765 | 91 | Cr Al 25 5 | - | - | -
1.4765 | 91 | X 8 Cr Al 25-5 | - | - | -
1.4767 | 91 | Cr AI 20 5 | - | - | -
1.4767 | 91 | X 8 Cr A1 20-5 | - | - | -
1.4776 | 105 | GX 40 Cr Si 29 | - | - | -
1.4777 | 105 | GX 130 Cr Si 29 | - | - | -
1.4785 | - | X 60 Cr Mn Mo V Nb N 21.10 | - | - | H851
1.4821 | 91 | X 15 Cr Ni Si 25-4 | Z 20 CNS 25.04 | 327 (ca.) | H300
1.4821 | 91 | X 20 Cr Ni Si 25.4 |  |  | H304
1.4822 | 105 | GX 40 Cr Ni 24-5 | - | - | -
1.4823 | 105 | GX 40 Cr Ni Si 27-4 | - | - | -
1.4825 | 105 | GX 25 Cr Ni Si 18-9 | - | - | -
1.4826 | 105 | GX 40 Cr Ni Si 22-9 | - | - | -
1.4827 | 105 | GX 8 Cr Ni Nb 19-10 | - | - | -
1.4828 | 91 | X 15 Cr Ni Si 20-12 | X 15 Cr Ni Si 20.12 | 305 (ca.) | H550
1.4828 | 91 | X 16 Cr Ni Si 20-12 (ca.) | Z 15 CNS 20.12 | 308 (ca.)
1.4828 | 91 |  | Z 17 CNS 20.12
1.4832 | 105 | GX 25 Cr Ni Si 20-14 | - | - | -
1.4833 | 91 | X 12 Cr Ni 23-13 | - | - | -
1.4833 | 91 | X 7 Cr Ni 23-14 | - | - | -
1.4837 | 105 | GX 40 Cr Ni Si 25-12 | - | - | -
1.4840 | 105 | GX 15 Cr Ni 25-20 | - | - | -
1.4841 | 91 | X 15 Cr Ni Si 25-20 | Z 12 CNS 25-20 | 310S | H525
1.4841 | 91 | X 15 Cr Ni Si 25-21 | Z 10 CNS 25.20 | 310 (ca.)
1.4841 | 91 |  | X 15 Cr Ni Si 25-20
1.4841 (ca.) | 91 | X 15 Cr Ni Si 25.20 (ca.) | Z 15 CNS 25-20 | 314 | H532
1.4843 | 91 | CrNi 25 20 (X16CrNi25-20) | - | - | -
1.4845 | 91 | X 12 Cr Ni 25-21 | Z 12 CN 25-20 | - | -
1.4845 | 91 | X 8 Cr Ni 25-21 | Z 8 CN 25-20 | - | -
1.4848 | 105 | GX40CrNiSi25-20 | - | - | -
1.4849 | 105 | GX 40 Ni Cr Si Nb 38-18 | - | - | -
1.4852 | 105 | GX 40 Ni Cr Si Nb 35-25 | - | - | -
1.4855 | 105 | GX 30 Cr Ni Si Nb 24-24 | - | - | -
1.4857 | 105 | GX 40 Ni Cr Si 35-25 | - | - | -
1.4859 | 105 | GX 10 Ni Cr Nb 32-20 | - | - | -
1.4860 | 91 | Ni Cr 30 20 | - | - | -
1.4860 | 91 | X 16 Ni Cr 30-20) | - | - | -
1.4861 | 91 | X 10 Ni Cr 32-20 | - | - | -
1.4864 | 91 | X 12 Ni Cr Si 35-16 | Z 12 CNS 25-20 | 330 | -
1.4864 | 91 | X 12 Ni Cr Si 36-16 | Z 15 CNS 25-20 | 30330 (ca.) | -
1.4864 | 91 | X 12 Ni Cr Si 38-16 | X 15 Cr Ni Si 25-20 |  | -
1.4864 (ca.) | 91 | X 13 Ni Cr Si 36-16 (ca.) | Z 20 NCS 33.16 (ca.) |  | H520
1.4865 | 105 | GX 40 Ni Cr Si 38 | - | - | -
1.4871 | - | X 50 Cr Mn Ni N 22-9 (alt) | Z 52 CMN 21.09 | EV8
1.4871 | - | X 53 Cr Mn Ni N 21-9 | X 53 Cr Mn Ni N 21.9 |  | H850
1.4871 |  | X 53 Cr Mn Ni N 21-9
1.4873 | - | X 45 Cr Ni W 18-9 | Z 25 CNWS 20.09 (ca.) | - | H800
1.4875 | - | X 55 Cr Mn Ni N 20.8 | - | EV12 | H852
1.4876 | 91 | X 10 Ni Cr AI Ti 32-21 | Z 10 NC 32-21 |  | -
1.4876 | 91 | X 10 Ni Cr Al Ti 32-20 | Z 8 NC 32-21 | B163 | -
1.4876 | 91 |  | X 10 Ni Cr Al Ti 32-20 |  | -
1.4878 | 91 | X 10 Cr Ni Ti 18.10 (ca) (alt) |  | B8TA | -
1.4878 | 91 | X 12 Cr Ni Ti 18-9 | Z 10 CNT 18.11 | B8T | -
1.4878 | 91 | X 12 Cr Ni Ti 18-9 |  | 321H (ca.) | -
1.4878 | 91 | X 6 Cr Ni Ti 18-10 | Z 6 CNT 18-12 | 321 | A700
1.4878 | 91 | X 8 Cr Ni Ti 18-10 |  | 321H (ca.) | A700H
1.4881 | - | X 70 Cr Mn Ni N 21-6 | - | EV11 | H860
1.4881 |  | X 70 Cr Mn Ni N 21-6
1.4882 | - | X 50 Cr Mn Ni Nb N 21.9 | Z 50 CMN Nb 21.09.02 AZ | - | H854
1.4885 | 91 | X12CrNiMoNb20-15 | - | - | -
1.4922 | 65 | X 20 Cr Mo V 12-1 | Z 20 CDV 12 | - | -
1.4922 | 65 | X 20 Cr Mo V 12-1 | Z 21 CDV 12 | - | T550
1.4922 | 65 | X 21 Cr Mo V 12-1 | Z 21 CDV 12 | - | -
1.4923 | - | X 20 Cr Mo V 12-1 | Z 21 CDV 12 | - | -
1.4923 | - | X 21 Cr Mo V 12-1 |  | - | T550
1.4923 | - | X 22 Cr Mo V 12-1 |  | -
1.4926 | - | X 20 Cr Mo V 12-1 | Z 21 CDV 12 | - | -
1.4926 | - | X 21 Cr Mo V 12-1 |  | -
1.4926 | - | X 22 Cr Mo V 12-1 |  | - | T550
1.4933 LW | - | X 11 Cr Ni Mo 12 | Z 12 CNDV 12 AIR | - | T552
1.4934 LW (ca.) | - | X 21 Cr Mo V 12-1 |  | - | -
1.4934 LW (ca.) | - | X 22 Cr Mo V 12-1 |  | - | -
1.4934 LW (ca.) | - | X 22 Cr Mo V 12-1 |  | - | T550
1.4938 | - | X 11 Cr Ni Mo 12 |  | - | T552
1.4939 LW | - | X 11 Cr Ni Mo 12 | - | - | -
1.4939 LW |  | X 11 Cr Ni Mo 12 |  |  | T552
1.4943 | - | X 4 Ni Cr Ti 25-15 | Z 3 NCT 25 AIR | 660 | T200
1.4943 | - | X 5 Ni Cr Ti 26-15 | Z 6 NCT 25 AIR
1.4943 | - | X 6 Ni Cr Ti 26-15 | Z 6 NCTDV 25.15 B
1.4944 LW | - | X 5 Ni Cr Ti 26-15 | Z 3 NCT 25 AIR
1.4944 LW | - | X 6 Ni Cr Ti 25-15 | Z 6 NCTDV 25.15 B |  | T200
1.4944 LW | - | X 6 Ni Cr Ti 26-15 | Z 6 NCT 25 AIR
1.4962 (ca.) | - | X 12 Cr Ni W Ti 16-13 (ca.) | Z 10 CNW 17/AIR9165 | - | T240
1.4962 (ca.) |  |  | Z 10 CNV 17.13B (ca.) | - | T240
1.4962 (ca.) | - |  | Z 10 CNWT 17.13 B (ca.) | -
1.4980 | - | X 4 Ni Cr Ti 25--15 | Z 3 NCT 25 AIR | 660 | -
1.4980 | - | X 5 Ni Cr Ti 26-15 | E-Z 6 NCT 25 AIR |  | T200
1.4980 | - | X 6 Ni Cr Ti 26-15 | Z 6 NCTDV 25.15 B
1.4980 (ca.) | - | X 5 Ni Cr Ti 26-15 (ca) | Z 6 NCT 25.15 (ca.) | 660 (ca.) | W750
1.4980 (ca.) | - | X 6 Ni Cr Ti 26-15 (ca.) |  |  | Z900
1.4986 | - | X 8 Cr Ni Mo B Nb 16-16 | - | - | T262
1.5022 | 56 | 38 Si 6 | - | - | -
1.5023 | 56 | 38 Si 7 | 41 S 7 | - | -
1.5024 | 56 | 46 Si 7 | - | - | -
1.5025 | 56 | 51 Si l | - | - | -
1.5026 | 56 | 55 Si 7 | - | - | -
1.5026 | 56 | 56 Si 7 | - | - | -
1.5028 | 56 | 65 Si 7 | - | - | -
1.5029 | 56 | 71 Si 7 | - | - | -
1.5120 | 48 | 38 Mn Si 4 | - | - | -
1.5121 | 48 | 46 Mn Si 4 | - | - | -
1.5122 | 48, 57 | 37 Mn Si 5 | 38 MS 5 | - | V762
1.5131 | 48 | 50 Mn Si 4 | - | - | -
1.5141 | 48 | 53 Mn Si 4 | - | - | -
1.5142 | 56 | 60 Si Mn 5 | - | - | -
1.5223 | 48 | 42 Mn V 7 | - | - | -
1.5225 | 56 | 51 Mn V 7 | - | - | -
1.5310 | 91 | 8 Si Ti 4 | - | - | -
1.5403 | 65 | 17 Mn Mo V 6-4 | - | - | -
1.5404 | 65 | 21 MoV 5-3 | - | - | -
1.5406 | 65 | 17 Mo V 8-4 | - | - | -
1.5415 | 65 | 15 Mo 3 | 15 D 3 (ca.) | 4017 (ca.) AISI
1.5415 | 65 | 16 Mo 3 | - | - | D500
1.5423 | 165 | 16 Mo 5 | - | - | -
1.5429 | 65 | 22 Mo 4 | - | - | -
1.5622 | 64 | 14 Ni 6 | - | - | -
1.5633 | 64 | 24 Ni 8 | - | - | -
1.5637 | 64 | 10 Ni 14 | - | - | -
1.5637 | 64 | 12 Ni 14 | - | - | -
1.5637 | - | 12 Ni 14 | 3,5 Ni 355 | ASTM 203E
1.5662 | 64 | X 8 Ni 9 | - | - | -
1.5663 | 64 | X 7 Ni 9 | - | - | -
1.5680 | 64 | 12 Ni 19 | - | - | -
1.5680 | 64 | X 12 Ni 5 | - | - | -
1.5710 | 48 | 36 Ni Cr 6 | - | - | -
1.5714 | 40 | 16 Ni Cr 4 | - | - | -
1.5715 | 40 | 16 Ni Cr S 4 | - | - | -
1.5732 | 40 | 14 Ni Cr 10 | - | - | -
1.5736 | 48 | 36 Ni Cr 10 | - | - | -
1.5752 | 40 | 14 Ni Cr 14 | 14 NC 11 (ca.) | - | E200
1.5752 | 40 | 15 Ni Cr 13 |  | -
1.5755 | 48 | 31 Ni Cr 14 | 30 NC 11 (ca.) | 3435 (ca.)(alt) AISI | V214
1.5805 | 40 | 10 Ni Cr 5-4 | - | - | -
1.5810 | 40 | 18 Ni Cr 5-4 | - | - | -
1.5860 | 40 | 14 Ni Cr 18 | - | - | -
1.5864 | 48 | 35 Ni Cr 18 | - | - | -
1.5918 | 40 | 17 Cr Ni 6-6 | - | - | -
1.5919 | 40, 57 | 15 Cr Ni 6 | 12 NC 12 (AIR) | 3215 (ca.) | E230
1.5919 | 40, 57 |  | 14 Cr Ni 6 | 4320
1.5919 | 40, 57 |  | 16 NC 6 | 4320H
1.5920 | 40 | 18 Cr Ni 8 | - | - | -
1.5920 | 40 | 19 Cr Ni 8 | - | - | E220
1.5920
1.5924 LW | - | 15 Cr Ni 6 | 12 NC 12 (AIR) | 3215 (ca.) | E230
1.5924 LW | - | 18 Cr Ni 8 | 16 NC 6 (ca.)
1.5934 LW | - | 19 Cr Ni 8 | - | - | E220
1.6212 | 64 | 11 Mn Ni 5-3 | - | - | -
1.6217 | 64 | 13 Mn Ni 6-3 | - | - | -
1.6228 | 64 | 15 Ni Mn 6 | - | - | -
1.6311 | 65 | 20 Mn Mo Ni 4-5 | - | - | -
1.6349 | 64 | X 7 Ni Mo 6 | - | - | -
1.6354 LW (ca.) |  | X 2 Ni Co Mo 18 9 5 (ca.) |  | Marage 300 (ca.) | V720
1.6354 LW (ca.) | - | X 3 Ni Co Mo 18-8-5 (ca.)(alt) | Z 2 NKD 18 (AIR) (ca.) | Marage 250
1.6354 LW (ca.) | - | X 3 Ni Co Mo 18-8-5 (ca.)(alt) |  | Marage 300 (ca.)
1.6358 (ca.) | - | X 2 Ni Co Mo 18-9-5 (ca.) | Z 2 NKD 18 (AIR) (ca.) | Marage 250
1.6358 (ca.) | - | X 3 Ni Co Mo 18-8-5 (ca.)(alt) |  | Marage 300 (ca.) | W720
1.6358(ca.) |  |  |  |  | V720
1.6359 | - | X 2 Ni Co Mo 18.8.5 | - | - | V721
1.6359 | - | X 3 Ni Co Mo 18.8.5 (ca.)(alt) | - | -
1.6368 | 65 | 15 Ni Cu Mo Nb 5 | - | - | -
1.6511 | 49 | 36 Cr Ni Mo 4 | - | - | -
1.6513 | 49, 65 | 28 Ni Cr Mo 4 | - | - | -
1.6523 | 40, 57 | 20 Ni Cr Mo 2-2 | - | - | -
1.6523 | 40, 57 | 21 Ni Cr Mo 2 | - | - | -
1.6526 | 40 | 20 Ni Cr Mo S 2-2 | - | - | -
1.6526 | 40 | 21 Ni Cr Mo S 2 | - | - | -
1.6565 (ca.) |  | 40 Ni Cr Mo 6 (ca.) |  | 4340 | V124SC
1.6566 | 40 | 17 Ni Cr Mo 6-4 | - | - | -
1.6569 | 40 | 17 Ni Cr Mo S 6-4 | - | - | -
1.6571 | 40 | 20 Ni Cr Mo S6-4 | - | - | -
1.6580 | 49, 57 | 30 Cr Ni Mo 8 | 30 CND 8 | - | V145
1.6580 | 49, 57 | 31 Cr Ni Mo 8 | 30 Cr Ni Mo 8 | -
1.6582 | 49, 57 | 34 Cr Ni Mo 6 | 35 NCD 6 (ca.) (alt) | 4337 | V155
1.6582 | 49, 57 | 35 Cr Ni Mo 6 | 39 Cr Ni Mo 8 | 4340
1.6583 | - | 34 Cr Ni Mo 6 | 35 NCD 6 (ca.) (alt) | -
1.6583 | - | 35 Cr Ni Mo 6 |  | - | V155
1.6586 | - | 30 Cr Ni Mo 8 | 30 CND 8 | -
1.6586 | - | 31 Cr Ni Mo 8 |  | - | V145
1.6587 | 40 | 17 Cr Ni Mo 6 | 17 Cr Ni Mo 7 | - | E110
1.6587 | 40 | 18 Cr Ni Mo 7-6 | 18 NCD 6 | -
1.6604 LW | - | 30 Cr Ni Mo 8 | 30 CND 8 | - | -
1.6604 LW | - | 31 Cr Ni Mo 8 |  | - | -
1.6604 LW |  |  |  |  | V145
1.6657 | 40 | 14 Ni Cr Mo 13-4 | - | - | -
1.6755 | 49 | 22 Ni Mo Cr 4-7 | - | - | -
1.6903 (ca) (alt) | - | X 10 Cr Ni Ti 18-10 (ca) (alt) |  | B8T | A700H
1.6903 (ca.) | - | X 10 Cr Ni Ti 18-10 (ca) |  | B8TA | A700
1.6903 (ca.) | - | X 10 Cr Ni Ti 18-10 (ca.) | Z 10 CNT 18.11 | 321H (ca.)
1.6903 (ca.) | - | X 6 Cr Ni Ti 18-10 | Z 6 CNT 18.10 | 321 | -
1.6932 | 49 | 28 Ni Cr Mo V 8-5 | - | - | -
1.6956 | 49 | 33 Ni Cr Mo 14-5 | - | - | -
1.6956 | 49 | 33 Ni Cr Mo V 14-5 | - | - | -
1.7001 | 57 | 38 Cr 1 | - | - | -
1.7002 | 57 | 46 Cr 1 | - | - | -
1.7003 | 49, 57 | 38 Cr 2 | - | - | -
1.7005 | 57 | 45 Cr 2 | - | - | -
1.7006 | 49, 57 | 46 Cr 2 | - | - | -
1.7012 | 40 | 13 Cr 2 | - | - | -
1.7014 | 40 | 17 Cr S 3 | - | - | -
1.7015 | 40, 57 | 15 Cr 3 | - | - | -
1.7016 | 40 | 17 Cr 3 | 12 Cr 3 | 5015 | -
1.7016 | 40 |  | 15 Cr 2 | 5115 | -
1.7016 | 40 |  | 18 Cr 3 |  | -
1.7020 | 49 | 32 Cr 2 | - | - | -
1.7021 | 49 | 38 Cr 2 | - | - | -
1.7023 | 49 | - | 38 Cr 32 | - | -
1.7023 | 49 | 38 Cr S 2 | 38 C 2U | - | -
1.7025 | 49 | 46 Cr S 2 | - | - | -
1.7027 | 40 | 20 Cr 4 | - | - | -
1.7028 | 40 | 20 Cr S 4 | - | - | -
1.7030 | 40, 49 | 28 Cr 4 | - | - | -
1.7033 | 49, 57 | - |  | 5132H | -
1.7033 | 49, 57 | 34 Cr 4 | 32 C 4 | 5132 | -
1.7034 | 49, 57 | - | 38 C 4 | 5135H | -
1.7034 | 49, 57 | 37 Cr 4 | 37 Cr 4 | 5135 | -
1.7035 | 49, 57 | 41 Cr 4 | 41 Cr 4 | 5140 | V500
1.7035 | 49, 57 | 42 Cr 4 | 42 C 4 | 5140 (ca.) AISI
1.7035 | 49, 57 |  | 42 C 4 | 5140H
1.7036 | 40, 49 | 28 Cr S 4 | - | - | -
1.7037 | 49 | 34 Cr S 4 | 32 C 4 U | - | -
1.7037 | 49 |  | 34 Cr S 4 | - | -
1.7038 | 49 | - | 38 C 4 U | - | -
1.7038 | 49 | 37 Cr S 4 | 37 Cr S 4 | - | -
1.7039 | 49 | 41 Cr S 4 | 41 Cr S 4 | - | -
1.7039 | 49 |  | 42 C 4 U | - | -
1.7043 | 57 | 38 Cr 4 | - | - | -
1.7045 |  | 41 Cr 4 |  | 5140H (ca.) AISI
1.7045 | 57 | 42 Cr 4 | 42 C 4 | 5140H (ca.) AISI | V500
1.7102 | 56 | 54 Si Cr 6 | - | - | -
1.7103 | 56 | 67 Si Cr 5 | - | - | -
1.7108 | 56 | 60 Si Cr 7 | 60 Si Cr 8 | 9262 | -
1.7131 | 40, 57 | - | 16 Mn Cr 5
1.7131 | 40, 57 | 16 Mn Cr 5 | 16 MC 4 | 5115 | E410
1.7131 | 40, 57 | 16 Mn Cr 5 | 16 MC 5
1.7138 | 56 | 52 Mn Cr B 3 | - | - | -
1.7139 | 40 | 16 Mn Cr S 5 | - | - | -
1.7147 | 40 | 20 Mn Cr 5 | 20 MC 5 | 5120 | E400
1.7147 | 40 |  |  | 5120H/AISI (ca.)
1.7149 | 40 | 20 Mn Cr S 5 | - | - | -
1.7160 | 40 | 16 Mn Cr B 5 | - | - | -
1.7176 | 56 | - | 55 Cr 3 | 5160 | -
1.7176 | 56 | 55 Cr 3 | 55 C 3 | 5155 | -
1.7213 | 49 | 25 Cr Mo S 4 | - | - | -
1.7214 LW | - | 24 Cr Mo 5 | 25 CD 4 S/AIR9160 (ca.) | 4130H/AISI (ca.) | V340
1.7214 LW | - | 24 Cr Mo 5 |  |  | V340SB
1.7214 LW | - | 24 Cr Mo 5 | 25 CD 4 S (AIR) (ca.) | 4130/AISI (ca.)
1.7218 | 49, 57, 64 | 25 Cr Mo 4 | 25 CD 4 | 4130H/AISI (ca.) | V340
1.7218 | 49, 57, 64 | 25 Cr Mo 4 | 25 CD 4 S/AIR(ca.) | 4130H (ca.) | V340SB
1.7218 | 49, 57, 64 | 25 Cr Mo 4 | 25 CD 4 S/AIR9160 (ca.) | 4130/AISI (ca.)
1.7219 | 64 | 26 Cr Mo 4 | 25 CD 4 | 4130H/AISI (ca.) | V340SB
1.7219 | 64 | 26 Cr Mo 4
1.7219 | 64 | 26 Cr Mo 5 | 25 CD 4 S/AIR9160 (ca.) | 4130/AISI (ca.) | V340
1.7220 | 49, 57 | - | 34 Cr Mo 4 | 4137 | -
1.7220 | 49, 57 | 34 Cr Mo 4 | 34 CD 4 | 4135 | -
1.7223 | 57 | 41 Cr Mo 4 | 42 CD 4 | 4140(ca.) | V320
1.7225 | 49, 57 | 41 Cr Mo 4 | 42 CD 4 | 4140
1.7225 | 49, 57 | 42 Cr Mo 4 | Y 42 CD 4 (ca.) | 4140H(ca.) | V320
1.7225 | 49, 57 | 42 Cr Mo 4 | 42 Cr Mo 4 | 4140H (ca.)
1.7225 | 49, 57 |  |  | B7
1.7225 | 49, 57 |  |  | B7M
1.7226 | 49 | 34 Cr Mo S 4 | - | - | -
1.7227 | 49 | 42 Cr Mo S 4 | - | - | -
1.7228 | 49 | 50 Cr Mo 4 | - | - | -
1.7238 | 57 | 49 Cr Mo 4 | - | - | -
1.7242 | 65 | 16 Cr Mo 4 | - | - | -
1.7243 | 40 | 18 Cr Mo 4 | - | - | -
1.7244 | 40 | 18 Cr Mo S4 | - | - | -
1.7258 | 65 | 24 Cr Mo 5 | 25 CD 4 S (AIR) (ca.) | 4130 (ca.) | -
1.7258 | 65 | 25 Cr Mo 4 | 25 CD 4 | 4130H (ca.) | V340
1.7258 | 65 | 25 Cr Mo 4 |  |  | V340SB
1.7259 | 64 | 26 Cr Mo 7 | - | - | -
1.7262 | 40 | 15 Cr Mo 5 | - | - | -
1.7264 | 40 | 20 Cr Mo 5 | - | - | -
1.7271 | 40 | 23 Cr Mo B 3-3 | - | - | -
1.7273 | 64 | 24 Cr Mo 10 | - | - | -
1.7276 | 64 | 10 Cr Mo 11 | - | - | -
1.7281 | 64 | 16 Cr Mo 9-3 | - | - | -
1.7311 | 40 | 20 Cr Mo 2 | - | - | -
1.7311 | 40 | 20 Cr Mo S 2 | - | - | -
1.7319 | 40 | 20 Mo Cr S 3 | - | - | -
1.7320 | 40 | 20 Mo Cr 3 | - | - | -
1.7321 | 40.57 | 20 Mo Cr 4 | - | - | -
1.7323 | 40 | 20 Mo Cr S 4 | - | - | -
1.7325 | 40 | 25 Mo Cr 4 | - | - | -
1.7326 | 40 | 25 Mo Cr S 4 | - | - | -
1.7333 | 40 | 22 Cr Mo S 3-5 | - | - | -
1.7335 | 65 | 13 Cr Mo 4-4) | 15 CD 4.05 | F12 ASTM/A336 | -
1.7335 | 65 | 13 Cr Mo 4-5 |  |  | D330
1.7337 | 65 | 16 Cr Mo 4-4 | - | - | -
1.7350 | 65 | 22 Cr Mo 4-4 | - | - | -
1.7361 | 49 | 32 Cr Mo 12 | - | - | -
1.7362 | 64 | 12 Cr Mo 19-5 | - | - | -
1.7362 | 64 | X 12 Cr Mo 5) | - | - | -
1.7380 | 65 | 10 Cr Mo 9.10 | 10 CD 9.10 | WC9 ASTM/A217 | D320
1.7383 | 85 | 11 Cr Mo 9-10 | - | - | -
1.7561 | 49 | 42 Cr V 6 | - | - | -
1.7701 | 56 | 51 Cr Mo V 4 | 51 CDV 4 | - | -
1.7701 | 56 |  | 51 Cr Mo V 4 | - | -
1.7707 | 49 | 29 Cr Mo V 9 | 30 CD 12 (ca.) | - | -
1.7707 | 49 | 30 Cr Mo V 9 |  | - | -
1.7707 |  | 30 Cr Mo V 9 |  |  | V350
1.7707 | 49 | 31 Cr Mo V 9 |  | - | -
1.7707 | - | 31 Cr Mo V 9 |  | - | V350N
1.7709 | 65 | 21 Cr Mo V 5-7 | 20 CDV 5.07 (ca.) | B22 ASTM/A739 | D230
1.7711 | 65 | 40 Cr Mo V 4-6 | - | - | -
1.7715 | 65 | 14 Mo V 6-3 | - | - | -
1.7733 | 65 | 24 Cr Mo V 5-5 | - | - | -
1.7734 LW | - | 14 Cr Mo V 6-9 (ca.) | 15 CDV 6 AIR | - | V354
1.7735 | 49 | 14 Cr Mo V 6-9 (ca.) | 15 CDV 6 AIR | - | V354
1.7736 LW | - | 14 Cr Mo V 6-9 (ca.) | 15 CDV 6 AIR | - | V354
1.7737 | 56 | 45 Cr Mo V 6-7 | - | - | -
1.7766 | 64 | 17 Cr Mo V 10 | - | - | -
1.7779 | 64 | 20 Cr Mo V 13-5 | - | - | -
1.8159 | 49, 56, 57 | 50 Cr V 4 | 50 Cr V 4 | 6145 | F550
1.8159 | 49, 56, 57 | 51 Cr V 4 | 50 CV 4 | 6150
1.8161 | 49, 56, 57 | 58 Cr V 4 | - | - | -
1.8504 | 41 | 34 Cr A1 6 | - | - | -
1.8506 | 41 | 34 Cr Al S 5 | - | - | -
1.8507 | 41 | 34 Cr Al Mo 5 | - | - | V810
1.8509 | 41 | 41 Cr Al Mo 7 | - | - | -
1.8514 LW | - | 29 Cr Mo V 9 | 30 CD 12 (ca.) | -
1.8514 LW | - | 31 Cr Mo V 9 |  | - | V350
1.8514 LW | - | 31 Cr Mo V 9 |  | - | V350N
1.8519 | 41 | 29 Cr Mo V 9 | - | - | V350
1.8519 | 41 | 29 Cr Mo V 9 | 30 CD 12 (ca.) | -
1.8519 | 41 | 31 Cr Mo V 9 | - | - | V350N
1.8521 | 41 | 15 Cr Mo V 5-9 | - | - | -
1.8523 | 41 | 39 Cr Mo V 13-9 | - | - | -
1.8544 (ca.) LW | - | 34 Cr Al Mo 5 | - | - | V810
1.8550 | 41 | 34 Cr Al Ni 7 |  |  | V820
2.4631 LW | - | Ni Cr 20 Ti Al LW | NC 20 TA/AIR9165 (alt) | ASTM/B637 Grade 80A (alt) | L306
2.4631 LW | - | Ni Cr 20 Ti Al LW |  | SAE/HEV5 | L306V
2.4658 | 91 | NiCr70-30 |  |  | -
2.4660 (alt) | - | Ni Cr 15 Fe | - | CY40 (ca.) | L312
2.4668 | 85 | Ni Cr 19 Nb Mo | NC 19 Fe Nb/AIR9165 (alt)9 | B637 Grade 718 (alt) | L334
2.4668 LW | - | Ni Cr 19 Nb Mo LW | NC 19 Fe Nb/AIR9165 (alt)9 | B637 Grade 718 (alt) | L334
2.4778 | 105 | G-Co Cr 28 | - | - | -
2.4779 | 105 | CoCr 28 Nb | - | - | -
2.4816 | - | Ni Cr 15 Fe | - | CY40 (ca.) | L312
2.4816 |  |  |  |  | L323
2.4856 | - | Ni Cr 22 Mo 9 Nb | - | 5120H (ca.) | L331
2.4869 | 91 | Ni Cr 80-20 (NiCr8020) | - | - | -
2.4879 | 105 | G-Ni Cr 28 W | - | - | -
2.4887 | 91 | Ni Cr 60-15 | - | - | -
2.4952 | - | Ni Cr 20 Ti Al | NC 20 TA/AIR9165 (alt) | - | L306
2.4952 | - | Ni Cr 20 Ti Al |  | - | L306V
2.4973 | 85 | NiCr19CoMo | - | - | -

## Aciers EU
Norme N° Standart N° Stoff N° | DIN Afnor | Aciers Böhlet | Carbone C ³ % | Carbone C £ % | Silicium Si Si ³ % | Silicium Si Si £ % | Manganèse Mn Mn ³ % | Manganèse Mn Mn £ % | Phosphore P £ % | Soufre S £ % | Cobalt Co Co ³ % | Cobalt Co Co £ % | Chrome Cr Cr ³ % | Chrome Cr Cr £ % | Molybdène Mo Mo ³ % | Molybdène Mo Mo £ % | Nickel Ni Ni ³ % | Nickel Ni Ni £ % | Vanadium V ³ % | Vanadium V £ % | Tungtène W ³ % | Tungtène W £ % | Autres % | Aciers Böhlet
- | CPR, APR, FPR | - | - | 0.2 | - | 0.5 | 1 | 1.6 | 0.35 | 0.03 | - | - | - | 0.25 | - | 0.1 | - | 0.3 | - | 0.05 | - | - | Nb £ 0,040 ; Cu £ 0,03
- | CPR, APR, FPR | - | - | 0.2 | - | 0.5 | 1 | 1.6 | 0.35 | 0.03 | - | - | - | 0.25 | - | 0.15 | - | 0.3 | - | 0.05 | - | - | Nb £ 0,040 ; Cu £ 0,03
- | (10 N 2) | - | - | 0.15 | - | 0.35 | 0.85 | 1.65 | 0.03 | 0.25 | - | - | - | - | - | - | 0.4 | 0.7 | - | 0.08 | - | - | Al ³ 0,015 ; Nb £ 0,06
- | 0.5 Ni | - | - | 0.14 | - | 0.35 | 0.7 | 1.5 | 0.03 | 0.25 | - | - | - | - | - | - | 0.4 | 0.7 | - | 0.08 | - | - | Al ³ 0,015 ; Nb £ 0,06
- | 10 N 8 | - | 0.07 | 0.13 | - | 0.35 | 0.2 | 0.5 | 0.04 | 0.035 | - | - | - | - | - | - | 1.8 | 2.3 | - | - | - | - | -
- | 10 CD 6 | - | 0.1 | 0.15 | 0.5 | 1 | 0.3 | 0.6 | 0.03 | 0.025 | - | - | 1 | 1.5 | 0.1 | 0.7 | - | - | - | - | - | - | -
- | 10 CD 8.10 | - | - | 0.17 | 0.1 | 0.4 | 0.4 | 0.85 | 0.035 | 0.035 | - | - | 1.95 | 2.55 | 0.9 | 1.15 | - | - | - | 0.04 | - | - | -
- | 10 CD 12.10 | - | - | 0.15 | - | 0.35 | 0.3 | 0.8 | 0.03 | 0.03 | - | - | 2.75 | 3.75 | 0.9 | 1.1 | - | 0.3 | - | 0.04 | - | - | Cu £ 0,25
- | 10 CND 6 | - | 0.09 | 0.13 | 0.2 | 0.4 | 0.35 | 0.7 | 0.04 | 0.035 | - | - | 1.2 | 1.6 | 0.15 | 0.3 | 0.8 | 1.2 | - | - | - | - | -
- | 10 N 3 | - | 0.07 | 0.13 | 0.1 | 0.35 | 0.2 | 0.5 | 0.04 | 0.035 | - | - | - | - | - | - | 0.5 | 0.9 | - | - | - | - | -
- | 10 N 12 | - | 0.08 | 0.15 | 0.1 | 0.3 | 0.3 | 0.6 | 0.04 | 0.035 | - | - | - | - | - | - | 2.5 | 3 | - | - | - | - | -
- | 10 NCD 4 | - | 0.07 | 0.13 | 0.1 | 0.4 | 0.5 | 0.9 | 0.04 | 0.035 | - | - | 0.4 | 0.7 | 0.1 | 0.2 | 1 | 1.3 | - | - | - | - | -
- | 10 NCD 5 | - | 0.07 | 0.13 | 0.1 | 0.4 | 0.5 | 0.9 | 0.04 | 0.035 | - | - | 0.7 | 1.1 | 0.1 | 0.2 | 1.1 | 1.5 | - | - | - | - | -
- | 10 NCD 6 | - | 0.07 | 0.13 | 0.1 | 0.4 | 0.6 | 0.9 | 0.04 | 0.035 | - | - | 0.85 | 1.15 | 0.15 | 0.3 | 1.2 | 1.6 | - | - | - | - | -
- | 10 NCD 12 | - | 0.07 | 0.12 | 0.1 | 0.35 | 0.2 | 0.5 | 0.03 | 0.025 | - | - | 0.6 | 0.9 | 0.2 | 0.4 | 2.8 | 3.2 | - | - | - | - | -
- | 10 ND 4 | - | 0.07 | 0.14 | 0.1 | 0.35 | - | 0.45 | 0.04 | 0.035 | - | - | - | - | 0.1 | 0.2 | 0.8 | 1.2 | - | - | - | - | -
- | 10 ND 8 | - | 0.07 | 0.13 | 0.1 | 0.35 | 0.2 | 0.5 | 0.04 | 0.035 | - | - | - | - | 0.15 | 0.3 | 1.8 | 2.3 | - | - | - | - | -
- | 100 CDV 4 | - | 1.1 | 1.2 | 0.2 | 0.35 | 0.3 | 0.45 | 0.03 | 0.025 | - | - | 0.5 | 0.7 | 0.2 | 0.3 | - | - | 0.05 | 0.1 | - | - | -
- | 105 WC 20 | - | 1 | 1.1 | 0.2 | 0.35 | 0.3 | 0.45 | 0.03 | 0.025 | - | - | 0.3 | 0.4 | - | - | - | - | - | - | - | - | W 1,90-2,20
- | 12 CD 4 | - | 0.08 | 0.14 | 0.14 | 0.4 | 0.5 | 0.8 | 0.04 | 0.035 | - | - | 0.85 | 1.15 | - | - | - | - | - | - | - | - | -
- | 12 M 5 | - | 0.1 | 0.15 | - | 0.4 | 0.9 | 1.4 | 0.04 | 0.035 | - | - | - | - | - | - | - | - | - | - | - | - | -
- | 12 MF 4 | - | 0.09 | 0.15 | 0.1 | 0.4 | 0.9 | 1.2 | 0.06 | 0.024 | - | - | - | - | - | - | - | - | - | - | - | - | -
- | 12 NC 2 | - | 0.09 | 0.16 | 0.1 | 0.4 | 0.4 | 0.7 | 0.04 | 0.035 | - | - | 0.5 | 0.7 | 0.5 | 0.7 | - | - | - | - | - | - | -
- | 12 NC 12 | - | 0.09 | 0.16 | - | 0.5 | - | 0.5 | 0.03 | 0.035 | - | - | 0.5 | 1 | 3 | 3.5 | - | - | - | - | - | - | -
- | 12 ND 16 | - | 0.08 | 0.15 | 0.1 | 0.35 | 0.35 | 0.6 | 0.04 | 0.035 | - | - | - | - | 3.7 | 4.4 | - | - | - | - | - | - | -
- | 13 MF 4 | - | 0.1 | 0.16 | 0.1 | 0.4 | 0.8 | 1.1 | 0.4 | 0.13 | - | - | - | - | - | - | - | - | - | - | - | - | -
- | 14 MNDV 5 | - | - | 0.16 | 0.1 | 0.4 | 1.15 | 1.5 | 0.25 | 0.02 | - | - | - | 0.3 | 0.4 | 0.65 | 0.4 | 0.8 | 0.04 | 0.08 | - | - | -
- | 14 NCD 6 | - | 0.1 | 0.16 | 0.1 | 0.4 | 0.6 | 0.9 | 0.04 | 0.035 | - | - | 0.85 | 1.15 | 1.2 | 1.6 | - | - | - | - | - | - | -
- | 15 CD 2 | - | 0.13 | 0.2 | - | 0.3 | - | 1 | 0.03 | 0.035 | - | - | 0.3 | 0.6 | - | - | - | - | - | - | - | - | -
- | 15 CD 2.05 | - | - | 0.18 | 0.15 | 0.3 | 0.5 | 0.9 | 0.03 | 0.03 | - | - | 0.4 | 0.6 | 0.4 | 0.6 | - | 0.3 | - | 0.04 | - | - | Cu £ 0,25
- | 15 CD 2.05 | - | - | 0.18 | 0.15 | 0.3 | 0.5 | 0.9 | 0.03 | 0.03 | - | - | 0.4 | 0.6 | 0.4 | 0.6 | - | - | - | 0.04 | - | - | Cu £ 0,30
- | 15 MDV 4.05 | - | - | 0.18 | 0.15 | 0.35 | 0.9 | 1.4 | 0.03 | 0.03 | - | - | - | - | 0.4 | 0.6 | - | 0.5 | 0.04 | 0.08 | - | - | Cu £ 0,25
- | 15 MDV 4.05 | - | - | 0.18 | 0.15 | 0.35 | 0.9 | 1.4 | 0.03 | 0.03 | - | - | - | 0.3 | 0.4 | 0.6 | - | - | 0.04 | 0.08 | - | - | Cu £ 0,30
- | 15 NCD 2 | - | 0.13 | 0.18 | 0.1 | 0.4 | 0.7 | 0.9 | 0.04 | 0.035 | - | - | 0.4 | 0.6 | 0.4 | 0.7 | - | - | - | - | - | - | -
- | 15 ND 8 | - | 0.13 | 0.18 | 0.1 | 0.35 | 0.2 | 0.5 | 0.04 | 0.035 | - | - | - | - | 1.8 | 2.3 | - | - | - | - | - | - | -
- | 15 ND 14 | - | 0.13 | 0.18 | 0.1 | 0.35 | 0.4 | 0.6 | 0.04 | 0.035 | - | - | - | - | 3.25 | 3.75 | - | - | - | - | - | - | -
- | 16 MND 5 | - | - | 0.2 | 0.1 | 0.4 | 1.15 | 1.5 | 0.25 | 0.02 | - | - | - | 0.3 | 0.45 | 0.55 | 0.4 | 0.8 | - | - | - | - | -
- | 16 NCD 4 | - | 0.12 | 0.19 | 0.1 | 0.4 | 0.5 | 0.9 | 0.04 | 0.035 | - | - | 0.4 | 0.7 | 0.1 | 0.2 | 1 | 1.3 | - | - | - | - | -
- | 16 NCD 5 | - | 0.11 | 0.18 | 0.1 | 0.4 | 0.5 | 0.9 | 0.04 | 0.035 | - | - | 0.7 | 1.1 | 0.1 | 0.2 | 1.1 | 1.5 | - | - | - | - | -
- | 18 C 2 | - | 0.14 | 0.23 | - | 0.35 | 0.4 | 0.6 | 0.04 | 0.035 | - | - | 0.3 | 0.5 | - | - | - | - | - | - | - | - | -
- | 18 C 4 | - | 0.16 | 0.21 | 0.1 | 0.4 | 0.6 | 0.8 | 0.04 | 0.035 | - | - | 0.85 | 1.15 | - | - | - | - | - | - | - | - | -
- | 18 MD 4.05 | - | - | 0.2 | 0.15 | 0.35 | 0.9 | 1.4 | 0.03 | 0.03 | - | - | - | - | 0.4 | 0.6 | - | 0.5 | - | 0.04 | - | - | Cu £ 0,25
- | 18 MD 4.05 | - | - | 0.2 | 0.15 | 0.35 | 0.9 | 1.4 | 0.03 | 0.03 | - | - | - | 0.3 | 0.4 | 0.6 | - | - | - | 0.04 | - | - | Cu £ 0,30
- | 18 MF 5 | - | 0.16 | 0.22 | 0.1 | 0.4 | 1.1 | 1.5 | 0.4 | 0.25 | - | - | - | - | - | - | - | - | - | - | - | - | -
- | 18 N 3 | - | 0.15 | 0.22 | 0.1 | 0.4 | 0.4 | 0.7 | 0.04 | 0.035 | - | - | - | - | - | - | 0.5 | 0.9 | - | - | - | - | -
- | 18 NC 12 | - | 0.16 | 0.2 | 0.1 | 0.4 | 0.35 | 0.6 | 0.04 | 0.035 | - | - | 0.65 | 1 | - | - | 3 | 3.5 | - | - | - | - | -
- | 18 NCD 4 | - | 0.16 | 0.22 | 0.2 | 0.35 | 0.5 | 0.8 | 0.03 | 0.015 | - | - | 0.35 | 0.55 | - | - | 0.9 | 1.2 | - | - | - | - | Cu £ 0,35
- | 19 NCDB 2 | - | 0.17 | 0.23 | 0.1 | 0.4 | 0.65 | 0.95 | 0.035 | 0.035 | - | - | 0.4 | 0.55 | 0.15 | 0.25 | 0.4 | 0.7 | - | - | - | - | B 0,0008-0,0050
- | 19 NCDB 2 | - | 0.17 | 0.23 | 0.1 | 0.4 | 0.6 | 0.9 | 0.035 | 0.035 | - | - | 0.4 | 0.65 | 0.15 | 0.25 | 0.4 | 0.7 | - | - | - | - | B 0,0008-0,0050
- | 20 CD 4 | - | 0.17 | 0.23 | 0.1 | 0.4 | 0.6 | 0.9 | 0.04 | 0.035 | - | - | 0.85 | 1.15 | 0.15 | 0.3 | - | - | - | - | - | - | -
- | 20 CD 12 | - | 0.15 | 0.25 | - | 0.8 | - | 0.8 | 0.03 | 0.025 | - | - | 2.75 | 3.3 | 0.3 | 0.5 | - | - | - | - | - | - | -
- | 20 CDV 5.07 | - | 0.17 | 0.24 | - | 0.5 | 0.3 | 0.6 | 0.015 | 0.015 | - | - | 1.1 | 1.5 | 0.5 | 0.8 | - | 0.5 | 0.15 | 0.35 | - | - | -
- | 20 DN 34.13 | - | 0.18 | 0.23 | 0.1 | 0.4 | 0.5 | 0.8 | 0.025 | 0.025 | - | - | - | - | 3.1 | 3.7 | - | - | - | - | - | - | -
- | 20 MB 5 | - | 0.16 | 0.23 | 0.1 | 0.4 | 1.1 | 1.4 | 0.035 | 0.035 | - | - | - | - | - | - | - | - | - | - | - | - | B 0,0008-0,0050
- | 20 MB 5 | - | 0.16 | 0.22 | 0.1 | 0.25 | 1.1 | 1.4 | 0.035 | 0.035 | - | - | - | - | - | - | - | - | - | - | - | - | B ³ 0,0008 ; Al ³ 0,020
- | 20 N 12 | - | 0.16 | 0.23 | 0.1 | 0.4 | 0.2 | 0.5 | 0.04 | 0.035 | - | - | - | - | - | - | 2.7 | 3.3 | - | - | - | - | -
- | 20 NC 2 | - | 0.18 | 0.23 | 0.1 | 0.4 | 0.4 | 0.7 | 0.04 | 0.035 | - | - | 0.5 | 0.7 | - | - | 0.5 | 0.7 | - | - | - | - | -
- | 20 NC 11 | - | 0.17 | 0.25 | 0.1 | 0.4 | 0.35 | 0.6 | 0.04 | 0.035 | - | - | 0.6 | 0.9 | - | - | 2.5 | 3 | - | - | - | - | -
- | 20 NCD 7 | - | 0.16 | 0.22 | 0.2 | 0.35 | 0.45 | 0.85 | 0.03 | 0.015 | - | - | 0.2 | 0.6 | 0.2 | 0.3 | 1.65 | 2 | - | - | - | - | Cu £ 0,35
- | 20 ND 8 | - | 0.16 | 0.23 | 0.1 | 0.35 | 0.2 | 0.5 | 0.04 | 0.035 | - | - | - | - | 0.15 | 0.3 | 1.8 | 2.3 | - | - | - | - | -
- | 20 ND 16 | - | 0.16 | 0.23 | 0.1 | 0.35 | 0.35 | 0.06 | 0.04 | 0.035 | - | - | - | - | 0.7 | 1.2 | 3.7 | 4.4 | - | - | - | - | -
- | 21 B 3 | - | 0.18 | 0.24 | 0.1 | 0.4 | 0.6 | 0.9 | 0.035 | 0.035 | - | - | - | - | - | - | - | - | - | - | - | - | B 0,0008-0,0050
- | 21 B 3 | - | 0.18 | 0.24 | 0.2 | 0.35 | 0.6 | 0.9 | 0.035 | 0.035 | - | - | - | - | - | - | - | - | - | - | - | - | B ³ 0,0008
- | 23 D 5 | - | 0.2 | 0.6 | 0.1 | 0.25 | 0.5 | 0.8 | 0.03 | 0.025 | - | - | - | - | 0.45 | 0.6 | - | - | - | - | - | - | Al ³ 0,020
- | 23 NCDB 2 | - | 0.2 | 0.25 | 0.1 | 0.25 | 0.65 | 0.95 | 0.03 | 0.025 | - | - | 0.4 | 0.65 | 0.15 | 0.25 | 0.4 | 0.7 | - | - | - | - | B ³ 0,0008 ; Al ³ 0,020
- | 25 MNCD 6 | - | 0.23 | 0.28 | 0.1 | 0.25 | 1.4 | 1.7 | 0.02 | 0.02 | - | - | 0.4 | 0.6 | 0.2 | 0.3 | 0.4 | 0.7 | - | - | - | - | Al ³ 0,020
- | 25 MNCDV 5 | - | 0.23 | 0.28 | 0.1 | 0.25 | 1.1 | 1.4 | 0.02 | 0.02 | - | - | 0.4 | 0.6 | 0.2 | 0.3 | 0.4 | 0.7 | 0.15 | - | - | - | Al ³ 0,020
- | 25 MNCDV 6 | - | 0.23 | 0.28 | 0.1 | 0.25 | 1.4 | 1.7 | 0.02 | 0.02 | - | - | 0.4 | 0.6 | 0.2 | 0.3 | 0.4 | 0.7 | 0.15 | 0.25 | - | - | Al ³ 0,020
- | 25 MS 5 | - | 0.24 | 0.3 | 0.3 | 0.55 | 1.1 | 1.4 | 0.035 | - | - | - | - | - | - | - | - | - | - | - | - | - | Al ³ 0,020
- | 25 NC 11 | - | 0.22 | 0.3 | 0.1 | 0.4 | 0.35 | 0.6 | 0.04 | 0.035 | - | - | 0.6 | 0.9 | - | - | 2.5 | 3 | - | - | - | - | -
- | 25 NC 6 | - | 0.22 | 0.31 | 0.1 | 0.4 | 0.6 | 0.9 | 0.04 | 0.035 | - | - | 0.85 | 1.15 | - | - | 1.2 | 1.6 | - | - | - | - | -
- | 25 NCD 16 | - | 0.2 | 0.3 | - | 0.35 | - | 0.5 | 0.03 | 0.025 | - | - | 1.1 | 1.4 | 0.35 | 0.6 | 3.7 | 4.2 | - | - | - | - | -
- | 25 NCD 4 | - | 0.22 | 0.28 | 0.1 | 0.4 | 0.5 | 0.9 | 0.04 | 0.035 | - | - | 0.4 | 0.7 | 0.1 | 0.2 | 1 | 1.3 | - | - | - | - | -
- | 25 NCD 5 | - | 0.21 | 0.29 | 0.1 | 0.4 | 0.6 | 0.9 | 0.04 | 0.035 | - | - | 0.4 | 0.7 | 0.1 | 0.2 | 1.1 | 1.5 | - | - | - | - | -
- | 28 C 4 | - | 0.25 | 0.3 | - | 0.4 | 0.6 | 0.9 | 0.04 | 0.035 | - | - | 0.85 | 1.15 | - | - | - | - | - | - | - | - | -
- | 28 CDV 5 | - | 0.25 | 0.3 | - | 0.6 | - | 0.8 | 0.04 | 0.035 | - | - | 1 | 1.5 | 0.6 | 0.8 | - | - | 0.25 | 0.35 | - | - | -
- | 30 CD 4 | - | 0.27 | 0.33 | 0.1 | 0.4 | 0.6 | 0.9 | 0.035 | 0.035 | - | - | 0.9 | 1.2 | 0.15 | 0.25 | - | - | - | - | - | - | -
- | 30 CD 4 | - | 0.28 | 0.34 | 0.1 | 0.4 | 0.6 | 0.9 | 0.035 | 0.035 | - | - | 0.85 | 1.15 | 0.15 | 0.3 | - | - | - | - | - | - | -
- | 30 N 8 | - | 0.26 | 0.34 | 0.1 | 0.35 | 0.4 | 0.7 | 0.04 | 0.035 | - | - | - | - | - | - | 1.8 | 2.3 | - | - | - | - | -
- | 30 NC 16 | - | 0.3 | 0.35 | 0.1 | 0.4 | 0.2 | 0.5 | 0.04 | 0.035 | - | - | 1.2 | 1.3 | - | - | 3.7 | 3.8 | - | - | - | - | -
- | 30 NCD 11 | - | 0.25 | 0.35 | - | 0.4 | 0.2 | 0.5 | 0.04 | 0.035 | - | - | 0.7 | 1.1 | 0.25 | 0.45 | 1.7 | 3.3 | - | - | - | - | -
- | 31 B 3 | - | 0.18 | 0.24 | 0.1 | 0.4 | 0.6 | 0.9 | 0.035 | 0.035 | - | - | - | - | - | - | - | - | - | - | - | - | B 0,0008-0,0050
- | 32 CND 8 | - | 0.27 | 0.39 | - | 0.35 | 0.4 | 0.65 | 0.04 | 0.035 | - | - | 1.8 | 2.2 | 0.25 | 0.35 | 0.3 | 0.6 | - | - | - | - | -
- | 32 CND 11 | - | 0.3 | 0.37 | 0.2 | 0.4 | 0.6 | 1 | 0.03 | 0.025 | - | - | 2.5 | 3 | 0.2 | 0.4 | 1.2 | 1.6 | - | - | - | - | -
- | 32 M 5 | - | 0.28 | 0.35 | 0.1 | 0.4 | 1 | 1.25 | 0.04 | 0.035 | - | - | - | - | - | - | - | - | - | - | - | - | -
- | 32 NC 2 | - | 0.29 | 0.35 | 0.1 | 0.4 | 0.6 | 0.8 | 0.04 | 0.035 | - | - | 0.5 | 0.7 | - | - | 0.5 | 0.7 | - | - | - | - | -
- | 35 CMD 6 | - | 0.32 | 0.38 | 0.4 | 0.7 | 0.8 | 1.2 | 0.025 | 0.025 | - | - | 1.5 | 2 | 0.4 | 0.5 | - | - | - | - | - | - | Nb ³ 8 X %C
- | 35 N 3 | - | 0.31 | 0.39 | 0.1 | 0.4 | 0.4 | 0.7 | 0.04 | 0.035 | - | - | - | - | - | - | 0.5 | 0.9 | - | - | - | - | -
- | 35 NCD 2 | - | 0.32 | 0.4 | 0.1 | 0.4 | 0.7 | 1 | 0.04 | 0.035 | - | - | 0.4 | 0.6 | 0.15 | 0.3 | 0.4 | 0.7 | - | - | - | - | -
- | 35 NCD 4 | - | 0.32 | 0.38 | 0.1 | 0.4 | 0.5 | 0.9 | 0.04 | 0.035 | - | - | 0.4 | 0.7 | 0.1 | 0.2 | 1 | 1.3 | - | - | - | - | -
- | 35 NCD 5 | - | 0.3 | 0.38 | 0.1 | 0.4 | 0.5 | 0.9 | 0.04 | 0.035 | - | - | 0.4 | 0.7 | 0.1 | 0.2 | 1.1 | 1.5 | - | - | - | - | -
- | 35 NCD 16 | - | 0.32 | 0.39 | 0.1 | 0.4 | 0.3 | 0.6 | 0.035 | 0.035 | - | - | 1.6 | 2 | 0.25 | 0.45 | 3.5 | 4.1 | - | - | - | - | -
- | 35 NCDV 8 | - | 0.32 | 0.38 | 0.1 | 0.4 | 0.3 | 0.6 | 0.025 | 0.025 | - | - | 1.9 | 2.3 | 0.5 | 0.8 | - | - | 0.05 | 0.15 | - | - | -
- | 38 B 3 | - | 0.34 | 0.4 | 0.1 | 0.4 | 0.6 | 0.9 | 0.035 | 0.035 | - | - | - | - | - | - | - | - | - | - | - | - | B 0,0008-0,0050
- | 38 CB 1 | - | 0.34 | 0.4 | 0.1 | 0.4 | 0.6 | 0.9 | 0.035 | 0.035 | - | - | 0.2 | 0.4 | - | - | - | - | - | - | - | - | B 0,0008-0,0050
- | 38 CB 1 | - | 0.34 | 0.4 | 0.1 | 0.4 | 1.1 | 1.4 | 0.035 | 0.035 | - | - | 0.2 | 0.4 | - | - | - | - | - | - | - | - | B 0,0008-0,0050
- | 38 CD 4 | - | 0.35 | 0.41 | 0.1 | 0.4 | 0.6 | 0.9 | 0.035 | 0.035 | - | - | 0.9 | 1.2 | 0.15 | 0.25 | - | - | - | - | - | - | -
- | 38 CD 4 | - | 0.35 | 0.41 | 0.1 | 0.4 | 0.6 | 0.9 | 0.035 | 0.035 | - | - | 0.9 | 1.2 | 0.15 | 0.3 | - | - | - | - | - | - | -
- | 38 CMND 8 | - | 0.33 | 0.4 | 0.5 | 1 | 1.1 | 1.4 | 0.04 | 0.035 | - | - | 1.8 | 2.2 | 0.45 | 0.6 | 0.3 | 0.6 | - | - | - | - | -
- | 38 MB 5 | - | 0.34 | 0.4 | 0.1 | 0.4 | 0.6 | 0.9 | 0.035 | 0.035 | - | - | - | - | - | - | - | - | - | - | - | - | B 0,0008-0,0050
- | 38 MB 5 | - | 0.34 | 0.4 | 0.1 | 0.4 | 1.1 | 1.4 | 0.035 | 0.035 | - | - | - | - | - | - | - | - | - | - | - | - | B 0,0008-0,0050
- | 38 NCD 16 | - | 0.35 | 0.42 | 0.15 | 0.55 | 0.15 | 0.55 | 0.025 | 0.02 | - | - | 1.6 | 2 | 0.3 | 0.55 | 3.7 | 4.2 | - | - | - | - | -
- | 40 CDV 13 | - | 0.36 | 0.43 | 0.1 | 0.4 | 0.4 | 0.07 | 0.025 | 0.025 | - | - | 2.9 | 3.5 | 0.5 | 0.8 | - | - | 0.05 | 0.15 | - | - | Nb ³ 8 X %C
- | 40 M 6 | - | 0.37 | 0.43 | 0.15 | 0.35 | 1.3 | 1.7 | 0.035 | 0.035 | - | - | - | - | - | - | - | - | - | - | - | - | -
- | 40 N 3 | - | 0.38 | 0.44 | 0.1 | 0.4 | 0.4 | 0.7 | 0.04 | 0.035 | - | - | - | - | - | - | 0.5 | 0.9 | - | - | - | - | -
- | 40 NC 19 | - | 0.35 | 0.43 | 0.1 | 0.35 | 0.15 | 0.45 | 0.03 | 0.025 | - | - | 0.3 | 0.6 | 0.8 | 1.2 | 4.3 | 5 | - | - | - | - | -
- | 40 NCD 3 TS | - | 0.38 | 0.44 | 0.1 | 0.4 | 0.7 | 1 | 0.025 | 0.03 | - | - | 0.4 | 0.6 | 0.15 | 0.3 | 0.4 | 0.7 | - | - | - | - | -
- | 40 NCD 16 | - | 0.35 | 0.43 | 0.1 | 0.4 | 0.3 | 0.6 | 0.025 | 0.025 | - | - | 1.6 | 2 | 0.3 | 0.5 | - | - | - | - | - | - | Ti ³ 5 X %C £ 0,60
- | 40 NCD 18 | - | 0.35 | 0.45 | 0.1 | 0.4 | 0.2 | 0.55 | 0.03 | 0.025 | - | - | 1.4 | 1.7 | 0.35 | 0.6 | 4.3 | 4.9 | - | - | - | - | -
- | 45 C 4 | - | 0.41 | 0.48 | 0.1 | 0.4 | 0.6 | 0.9 | 0.35 | 0.5 | - | - | 0.85 | 1.15 | - | - | - | - | - | - | - | - | -
- | 45 C 4 | - | 0.41 | 0.48 | 0.1 | 0.4 | 0.25 | 0.4 | 0.035 | 0.035 | - | - | 1.3 | 1.6 | - | - | - | - | - | - | - | - | -
- | 45 C 6 | - | 0.42 | 0.48 | 0.1 | 0.4 | 0.6 | 0.9 | 0.04 | 0.035 | - | - | 1.4 | 1.7 | - | - | - | - | - | - | - | - | -
- | 45 M 5 | - | 0.39 | 0.48 | 0.1 | 0.4 | 1.2 | 1.5 | 0.04 | 0.035 | - | - | - | - | - | - | - | - | - | - | - | - | -
- | 45 MF 6 | - | 0.41 | 0.48 | 0.1 | 0.4 | 1.3 | 1.7 | 0.4 | 0.32 | - | - | - | - | - | - | - | - | - | - | - | - | -
- | 45 NC 2 | - | 0.38 | 0.48 | 0.1 | 0.4 | 0.6 | 0.8 | 0.04 | 0.035 | - | - | 0.5 | 0.7 | - | - | 0.5 | 0.7 | - | - | - | - | -
- | 45 S 8 | - | 0.4 | 0.5 | 1.6 | 2.1 | 0.4 | 0.8 | 0.04 | 0.035 | - | - | - | - | - | - | - | - | - | - | - | - | -
- | 50 C 4 | - | 0.46 | 0.54 | 0.1 | 0.4 | 0.6 | 0.9 | 0.04 | 0.035 | - | - | 0.85 | 1.15 | - | - | - | - | - | - | - | - | -
- | 50 SCD 6 | - | 0.46 | 0.54 | 1.4 | 1.8 | 0.7 | 1.1 | 0.025 | 0.02 | - | - | 0.8 | 1.1 | 0.2 | 0.35 | - | - | - | - | - | - | -
- | 55 C 2 | - | 0.5 | 0.6 | - | 0.35 | 0.6 | 0.9 | 0.04 | 0.035 | - | - | 0.4 | 0.6 | - | - | - | - | - | - | - | - | -
- | 55 CNDV 4 | - | 0.5 | 0.6 | 0.1 | 0.4 | 0.5 | 1 | 0.025 | 0.025 | - | - | 0.85 | 1.15 | 0.3 | 0.5 | - | - | - | - | - | - | Cu 1,50-2,00 ; Nb ³ 8 X %C
- | 55 M 5 | - | 0.5 | 0.6 | 0.1 | 0.4 | 1.2 | 1.5 | 0.04 | 0.035 | - | - | - | - | - | - | - | - | - | - | - | - | -
- | 70 N 8 | - | 0.65 | 0.75 | 0.2 | 0.35 | 0.3 | 0.5 | 0.03 | 0.025 | - | - | - | 0.15 | - | - | 1.9 | 2.2 | - | - | - | - | -
- | 8 N 8 | - | 0.06 | 0.1 | - | 0.35 | 0.2 | 0.5 | 0.04 | 0.035 | - | - | - | - | - | - | 1.9 | 2.1 | - | - | - | - | -
- | 90 MWCV 5 | - | 0.85 | 1 | 0.1 | 0.4 | 1.05 | 1.35 | 0.025 | 0.025 | - | - | 0.35 | 0.65 | - | - | - | - | 0.05 | 0.2 | 0.4 | 0.7 | Cu 1,80-2,20 ; Nb ³ 8 X %C
- | A 35 Pb | - | - | 0.18 | - | - | - | - | 0.05 | 0.05 | - | - | - | - | - | - | - | - | - | - | - | - | Pb 0,20-0,30
- | A 50 Pb | - | - | - | - | - | - | - | 0.045 | 0.045 | - | - | - | - | - | - | - | - | - | - | - | - | Pb 0,20-0,30
- | A 510 (I) | - | 0.18 | 0.2 | - | 0.5 | - | 1.6 | 0.035 | 0.035 | - | - | - | 0.2 | - | 0.1 | - | 0.2 | - | - | - | - | Nb ³ 0,015 ; Cu £ 0,30
- | A 530 (I) | - | 0.2 | 0.22 | - | 0.5 | - | 1.6 | 0.035 | 0.035 | - | - | - | 0.2 | - | 0.1 | - | 0.2 | - | - | - | - | Nb ³ 0,015 ; Cu £ 0,30
- | A 530 (II) | - | 0.18 | 0.2 | - | 0.5 | - | 1.6 | 0.035 | 0.035 | - | - | - | 0.2 | - | 0.1 | - | 0.2 | - | - | - | - | Nb ³ 0,015 ; Cu £ 0,30
- | A 550 (I) | - | - | 0.2 | - | 0.5 | - | 1.6 | 0.035 | 0.035 | - | - | - | 0.2 | - | 0.1 | - | 0.2 | 0.02 | 0.12 | - | - | Nb ³ 0,015 ; Cu £ 0,30
- | A 550 (II) | - | - | 0.22 | - | 0.55 | - | 1.6 | 0.035 | 0.035 | - | - | - | 0.25 | - | 0.15 | 0.2 | 0.7 | - | - | - | - | Cu £ 0,35
- | A 590 (II) | - | - | 0.18 | - | 0.4 | - | 1.7 | 0.035 | 0.035 | - | - | - | 0.4 | - | 0.15 | 0.2 | 0.7 | 0.02 | 0.15 | - | - | Cu £ 0,50
- | A 590 (I) | - | - | 0.2 | - | 0.5 | - | 1.7 | 0.035 | 0.035 | - | - | - | 0.2 | - | 0.1 | - | 0.2 | 0.02 | 0.15 | - | - | Nb ³ 0,015 ; Cu £ 0,30
- | A 60 Pb | - | - | - | - | - | - | - | 0.045 | 0.045 | - | - | - | - | - | - | - | - | - | - | - | - | Pb 0,20-0,30
- | A 70 Pb | - | - | - | - | - | - | - | 0.045 | 0.045 | - | - | - | - | - | - | - | - | - | - | - | - | Pb 0,20-0,30
- | AF50 S | - | - | 0.2 | - | 0.55 | - | 1.5 | 0.04 | 0.04 | - | - | - | - | - | - | - | - | - | - | - | - | -
- | BS 1 | - | - | 0.16 | - | 0.15 | - | 0.4 | 0.035 | 0.035 | - | - | - | - | - | - | - | - | - | - | - | - | -
- | BS 2 | - | - | 0.19 | - | 0.2 | - | 0.4 | 0.035 | 0.035 | - | - | - | - | - | - | - | - | - | - | - | - | -
- | BS 3 | - | - | 0.19 | - | 0.2 | - | 0.5 | 0.035 | 0.035 | - | - | - | - | - | - | - | - | - | - | - | - | -
- | E 24-2 | - | - | 0.17 | - | - | - | - | 0.45 | 0.45 | - | - | - | - | - | - | - | - | - | - | - | - | N2 £ 0,008
- | E36-2 | - | - | 0.24 | - | 0.5 | - | 1.3 | 0.45 | 0.45 | - | - | - | - | - | - | - | - | - | - | - | - | -
- | F 37 | - | - | 0.16 | 0.1 | 0.35 | - | 0.3 | 0.04 | 0.04 | - | - | - | - | - | - | - | - | - | - | - | - | -
- | F 42 | - | - | 0.2 | 0.1 | 0.35 | - | 0.4 | 0.04 | 0.04 | - | - | - | - | - | - | - | - | - | - | - | - | -
- | F 48 | - | - | 0.21 | 0.1 | 0.4 | 0.8 | 1.5 | 0.04 | 0.04 | - | - | - | - | - | - | - | - | - | - | - | - | -
- | F 52 | - | - | 0.22 | 0.1 | 0.55 | 1 | 1.6 | 0.04 | 0.04 | - | - | - | - | - | - | - | - | - | - | - | - | -
- | F 60 | - | 0.37 | 0.46 | 0.1 | 0.4 | 0.5 | 0.9 | 0.04 | 0.04 | - | - | - | - | - | - | - | - | - | - | - | - | -
- | F 70 | - | 0.47 | 0.58 | 0.1 | 0.4 | 0.5 | 0.9 | 0.04 | 0.04 | - | - | - | - | - | - | - | - | - | - | - | - | -
- | Fe-Ni 47 Cr 5 | - | - | 0.02 | - | 0.02 | - | 0.4 | 0.03 | 0.03 | - | - | - | 5 | - | - | - | 47 | - | - | - | - | -
- | Fe-Ni 50 | - | - | 0.02 | - | 0.02 | - | 0.7 | 0.03 | 0.03 | - | - | - | - | - | - | - | 50.5 | - | - | - | - | -
- | Fe-Ni 50.5 | - | - | 0.015 | - | 0.02 | - | 0.4 | 1.015 | 1.015 | - | - | - | - | - | - | - | 50.5 | - | - | - | - | -
- | Fe-Ni 51.5 | - | - | 0.015 | - | 0.02 | - | 0.4 | 1.015 | 1.015 | - | - | - | - | - | - | - | 51.5 | - | - | - | - | -
- | Fe-Ni 54 | - | - | 0.02 | - | 0.02 | - | 0.7 | 0.03 | 0.03 | - | - | - | - | - | - | - | 54.5 | - | - | - | - | -
- | Ni-Mo 16 Cr 15 C | - | - | 0.08 | - | 1 | - | 1 | 0.04 | 0.03 | - | - | 14.5 | 16.5 | 15 | 17 | - | Rest/Bal. | - | - | - | - | -
- | RE 375 | - | 0.45 | 0.55 | 1.5 | 2 | 0.5 | 0.8 | 0.5 | 0.5 | - | - | - | - | - | - | - | - | - | - | - | - | -
- | RH 388 | - | 0.55 | 0.64 | 1.5 | 2 | 0.7 | 1 | 0.5 | 0.5 | - | - | - | 0.3 | - | - | - | - | - | - | - | - | -
- | XC 12 | - | 0.1 | 0.16 | - | - | 0.3 | 0.6 | 0.035 | 0.035 | - | - | - | - | - | - | - | - | - | - | - | - | -
- | XC 38 H 2 | - | 0.35 | 0.4 | 0.15 | 0.35 | - | 1.2 | 0.035 | 0.035 | - | - | - | - | - | - | - | - | - | - | - | - | -
- | XC 42 H 2 | - | 0.4 | 0.45 | 0.15 | 0.35 | - | 1.2 | 0.035 | 0.035 | - | - | - | - | - | - | - | - | - | - | - | - | -
- | XC 48 H 2 | - | 0.45 | 0.51 | 0.15 | 0.35 | - | 1.2 | 0.035 | 0.035 | - | - | - | - | - | - | - | - | - | - | - | - | -
- | XC 50 | - | 0.46 | 0.52 | 0.15 | 0.35 | 0.5 | 0.8 | 0.035 | 0.035 | - | - | - | - | - | - | - | - | - | - | - | - | -
- | XC 55 H 2 | - | 0.52 | 0.6 | 0.15 | 0.35 | - | 1.2 | 0.035 | 0.035 | - | - | - | - | - | - | - | - | - | - | - | - | -
- | XC 6 | - | 0.04 | 0.09 | - | 0.1 | 0.25 | 0.45 | 0.03 | 0.03 | - | - | - | - | - | - | - | - | - | - | - | - | -
- | XC 6 FF | - | 0.04 | 0.08 | - | 0.1 | 0.25 | 0.4 | 0.03 | 0.03 | - | - | - | - | - | - | - | - | - | - | - | - | -
- | XC 80 | - | 0.75 | 0.75 | 0.1 | 0.4 | 0.5 | 0.8 | 0.035 | 0.035 | - | - | - | 0.12 | - | - | - | - | - | - | - | - | -
- | XC 85 | - | 0.8 | 0.98 | 0.2 | 0.4 | 0.4 | 0.7 | 0.04 | 0.04 | - | - | - | - | - | - | - | - | - | - | - | - | -
- | Y 35NC 15 | - | 0.32 | 0.38 | 0.1 | 0.4 | 0.3 | 0.6 | 0.4 | 0.4 | - | - | 1.4 | 1.8 | - | - | - | - | - | - | - | - | Ti ³ 5 X %C
- | Y 45 | - | 0.42 | 0.49 | 0.1 | 0.3 | 0.4 | 0.7 | 0.25 | 0.25 | - | - | - | - | - | - | - | - | - | - | - | - | -
- | Y 45 SCD 6 | - | 0.42 | 0.5 | 1.3 | 1.7 | 0.5 | 0.8 | 0.025 | 0.025 | - | - | 0.5 | 0.75 | 0.15 | 0.3 | - | - | - | - | - | - | Ti ³ 5 X %C
- | Y 46 S7 | - | 0.43 | 0.49 | 1.6 | 2 | 0.5 | 0.8 | 0.025 | 0.025 | - | - | - | - | - | - | - | - | - | - | - | - | Cu 1,20-1,80
- | Y 51 S7 | - | 0.48 | 0.54 | 1.6 | 2 | 0.5 | 0.8 | 0.025 | 0.025 | - | - | - | - | - | - | - | - | - | - | - | - | Cu 1,00-2,00
- | Y 55 | - | 0.5 | 0.59 | 0.1 | 0.3 | 0.4 | 0.7 | 0.25 | 0.25 | - | - | - | - | - | - | - | - | - | - | - | - | -
- | Y 65 | - | 0.6 | 0.69 | 0.1 | 0.3 | 0.4 | 0.7 | 0.25 | 0.25 | - | - | - | - | - | - | - | - | - | - | - | - | -
- | Y 75 | - | 0.7 | 0.8 | 0.1 | 0.3 | 0.4 | 0.7 | 0.25 | 0.25 | - | - | - | - | - | - | - | - | - | - | - | - | -
- | Y 80 DCV 42.16 | - | 0.77 | 0.85 | 0.1 | 0.4 | 0.1 | 0.4 | 0.025 | 0.025 | - | - | 3.75 | 4.5 | 3.75 | 4.5 | - | - | 0.9 | 1.2 | - | - | -
- | Y 90 | - | 0.85 | 0.95 | 0.1 | 0.3 | 0.4 | 0.7 | 0.25 | 0.25 | - | - | - | - | - | - | - | - | - | - | - | - | -
- | Y3 38 | - | 0.35 | 0.4 | 0.1 | 0.4 | 0.5 | 0.8 | 0.035 | 0.035 | - | - | - | - | - | - | - | - | - | - | - | - | -
- | Z 1 CDNb 26 01 | - | - | 0.02 | - | 1 | - | 1 | 0.04 | 0.03 | - | - | 25 | 28 | 0.75 | 1 | - | - | - | - | - | - | -
- | Z 10 C 24 | - | - | 0.12 | - | 1.5 | - | 1 | 0.04 | 0.03 | - | - | 13 | 26 | - | - | - | - | - | - | - | - | -
- | Z 10 CNT 18 11 | - | - | 0.12 | - | 1 | - | 2 | 0.04 | 0.03 | - | - | 17 | 19 | - | - | 10 | 12 | - | - | - | - | -
- | Z 10 CNWT 17 13 B | - | 0.07 | 0.12 | - | 1 | - | 1 | 0.04 | 0.03 | - | - | 16 | 18 | - | - | 12 | 14 | - | - | - | - | -
- | Z 12 CN 18 10 | - | - | 0.15 | 0.2 | 0.4 | 0.2 | 0.4 | 0.04 | 0.03 | - | - | 17 | 19 | - | - | 8 | 10 | - | - | - | - | -
- | Z 12 CND 16 04 | - | 0.1 | 0.15 | - | 0.5 | 0.5 | 1.3 | 0.04 | 0.03 | - | - | 15 | 16 | 2.5 | 3.25 | 4 | 5 | - | - | - | - | -
- | Z 12 CNDV 12 02 | - | 0.08 | 0.15 | - | 0.35 | 0.5 | 0.9 | 0.03 | 0.02 | - | - | 11 | 12.5 | 1.5 | 2 | 2 | 3 | - | - | - | - | -
- | Z 15 CD 5.05 | - | 0.1 | 0.2 | 0.15 | 0.5 | 0.3 | 0.6 | 0.03 | 0.03 | - | - | 4 | 6 | 0.4 | 0.65 | - | - | - | - | - | - | -
- | Z 160 CKDV 12.03 | - | 1.5 | 1.75 | 0.1 | 0.4 | 0.15 | 0.45 | 0.025 | 0.025 | 2.5 | 3 | 12 | 14 | 0.7 | 1.1 | - | - | 0.15 | 0.3 | - | - | Ti ³ 7 X %C
- | Z 2 CND 20 10 | - | - | 0.03 | - | 0.6 | 1 | 2.5 | 0.03 | 0.02 | - | - | 19 | 22 | 2.5 | 3.2 | 9 | 11.5 | - | - | - | - | -
- | Z 2 CNDS 19 13 | - | - | 0.03 | 0.6 | 1.1 | 1 | 2.5 | 0.03 | 0.02 | - | - | 17 | 20 | 2.5 | 3 | 11.5 | 14 | - | - | - | - | -
- | Z 2 CNDU 17 16 | - | - | 0.03 | - | 1 | - | 1 | 0.04 | 0.03 | - | - | 16.5 | 18.5 | 5 | 6 | 15 | 17 | - | - | - | - | -
- | Z 2 CNM 25 20 | - | - | 0.03 | - | 0.6 | 6 | 8 | 0.03 | 0.02 | - | - | 24.5 | 27.5 | - | - | 19 | 22 | - | - | - | - | -
- | Z 2 CNMS 20 14 | - | - | 0.02 | - | 3.7 | - | 0.5 | 0.03 | 0.02 | - | - | - | 19.5 | - | - | - | 14 | - | - | - | - | -
- | Z 2 CNMW 17 13 7 | - | - | 0.02 | - | 0.6 | - | 7 | 0.03 | 0.02 | - | - | - | 16.5 | - | - | - | 12.5 | - | - | - | - | -
- | Z 2 CNNb 25 20 | - | - | 0.03 | - | 0.04 | - | 1 | 0.035 | 0.025 | - | - | 23 | 26 | - | - | 19 | 22 | - | - | - | - | -
- | Z 20 CDNbV 11 | - | 0.16 | 0.25 | 0.1 | 0.5 | 0.3 | 0.8 | 0.03 | 0.02 | - | - | 10 | 12 | 0.5 | 1 | - | 1 | - | - | - | - | -
- | Z 20 CDNbV 11 | - | 0.18 | 0.25 | 0.1 | 0.5 | 0.3 | 0.6 | 0.025 | 0.015 | - | - | 10 | 12 | 0.5 | 1 | - | 1 | 0.1 | 0.3 | - | - | Nb 0,25-0,55 ; N 0,05-0,10
- | Z 20 CN 18 08 | - | 0.18 | 0.25 | - | 1 | - | 1 | 0.04 | 0.03 | - | - | 17 | 19 | - | - | 7 | 9 | - | - | - | - | -
- | Z 200 CD 12 | - | 1.8 | 2.2 | 0.1 | 0.4 | 0.4 | 0.7 | 0.025 | 0.025 | - | - | 11 | 13 | 0.5 | 0.8 | - | - | - | - | - | - | Nb ³ 12 X %C
- | Z 20 CDV 12 | - | 0.17 | 0.25 | 0.1 | 0.5 | 0.3 | 0.8 | 0.03 | 0.02 | - | - | 11 | 12.5 | 0.7 | 1.2 | - | 1 | - | - | - | - | -
- | Z 25 CNWS 20 09 | - | 0.2 | 0.3 | 0.75 | 1.5 | - | 2 | 0.045 | 0.035 | - | - | 19 | 21 | - | - | 8 | 10 | - | - | - | - | Fe Rest/Bal.
- | Z 25 NC 20 12 | - | - | 0.27 | - | 1 | - | 1 | 0.04 | 0.03 | - | - | - | 12 | - | - | - | 20 | - | - | - | - | -
- | Z 3 CMN 18 08 07 Az | - | - | 0.04 | - | 1 | 6.5 | 8.5 | 0.04 | 0.03 | - | - | 17 | 19 | - | - | 6 | 8 | - | - | - | - | -
- | Z 30 C 14 | - | 0.25 | 0.34 | - | 0.75 | - | 0.75 | 0.03 | 0.02 | - | - | 12 | 15 | - | 0.5 | - | 0.5 | - | - | - | - | -
- | Z 30 CF 13 | - | 0.25 | 0.34 | - | 1 | - | 1.5 | 0.06 | 0.06 | - | - | 12 | 14 | 0.15 | 0.6 | - | 0.5 | - | - | - | - | Cu 1,00-2,00
- | Z 5 CN 18 09Az | - | - | 0.06 | - | 1 | - | 2 | 0.04 | 0.03 | - | - | 17 | 20 | - | - | 8 | 11 | - | - | - | - | -
- | Z 5 CNDU 21 08 | - | - | 0.06 | - | 1 | - | 2 | 0.04 | 0.03 | - | - | 20 | 22 | 2 | 3 | 6 | 9 | - | - | - | - | -
- | Z 55 NMC 12.05 | - | 0.5 | 0.7 | - | 0.5 | 4.5 | 5.5 | 0.03 | 0.025 | - | - | 2.5 | 3 | 0.3 | 0.7 | 11.5 | 12.5 | - | - | - | - | -
- | Z 6 CDF 18 02 | - | - | 0.08 | - | 1 | - | 2.5 | 0.06 | 0.15 | - | - | 17.5 | 19.5 | 1.5 | 2.5 | - | 0.5 | - | - | - | - | -
- | Z 6 CND 17 12 B | - | 0.04 | 0.08 | - | 1 | - | 2 | 0.04 | 0.03 | - | - | 16 | 18 | 2 | 2.5 | 11 | 13 | - | - | - | - | -
- | Z 6 CND 18 13 | - | - | 0.07 | - | 1 | - | 2 | 0.04 | 0.03 | - | - | 16 | 19 | 2.25 | 2.75 | 11 | 14 | - | - | - | - | -
- | Z 6 CNDNb 17 13 B | - | 0.04 | 0.08 | - | 1 | - | 2 | 0.04 | 0.03 | - | - | 16 | 18 | 2 | 2.5 | 12 | 14 | - | - | - | - | -
- | Z 6 CNDNb 18 13 | - | - | 0.08 | - | 1 | - | 2 | 0.04 | 0.03 | - | - | 16 | 19 | 2.25 | 2.75 | 11 | 14 | - | - | - | - | -
- | Z 6 CNNb 18 12 | - | - | 0.08 | - | 1 | - | 2 | 0.04 | 0.03 | - | - | 17 | 19 | - | - | 11 | 13 | - | - | - | - | -
- | Z 6 CNNb 18 12 B | - | 0.04 | 0.08 | - | 1 | - | 2 | 0.04 | 0.03 | - | - | 17 | 19 | - | - | 11 | 13 | - | - | - | - | -
- | Z 6 CNUD 15 04 | - | - | 0.07 | - | 1 | - | 1 | 0.04 | 0.03 | - | - | 13.5 | 15.5 | 1.2 | 2 | 3 | 5 | - | - | - | - | -
- | Z 6 NC 18.16 | - | - | 0.08 | - | 1 | - | 2 | 0.04 | 0.03 | - | - | 15 | 17 | - | - | 17 | 19 | - | - | - | - | -
- | Z 6 NCTDV 25.15 | - | - | 0.08 | - | 1 | 1 | 2 | 0.03 | 0.03 | - | - | 13.5 | 16 | 1 | 1.5 | 24 | 27 | 0.1 | 0.5 | - | - | Al £ 0,40 ; Ti 1,80-2,30
- | Z 6NC 18 16 | - | - | 0.08 | - | 1 | - | 2 | 0.04 | 0.03 | - | - | 15 | 17 | - | - | 17 | 19 | - | - | - | - | -
- | Z 70 C 15 | - | 0.65 | 0.75 | - | 1 | - | 1 | 0.04 | 0.03 | - | - | 14 | 16 | - | - | - | 1 | - | - | - | - | -
- | Z 8 CN 13 13 | - | - | 0.1 | - | 1 | - | 2 | 0.04 | 0.03 | - | - | 12 | 14 | - | - | 12 | 14 | - | - | - | - | -
- | Z 8 CNDT 17 13 B | - | 0.05 | 0.1 | - | 1 | - | 2 | 0.04 | 0.03 | - | - | 16 | 18 | 2 | 2.5 | 12 | 14 | - | - | - | - | -
- | - | K329 | - | 0.52 | - | 0.95 | - | 0.4 | - | - | - | - | - | 8 | - | 1.4 | - | - | - | 0.45 | - | - | - | K329
- | - | K340 | - | 1.1 | - | 0.9 | - | 0.4 | - | - | - | - | - | 8.3 | - | 2.1 | - | - | - | 0.5 | - | - | - | K340
- | - | L315 | - | 0.04 | - | 0.25 | - | 0.1 | - | - | - | 19.5 | - | 24.4 | - | 1.5 | - | 49 | - | - | - | - | Ti £ 3,000 ; Al £ 1,400 ; B £ 0,011; Fr £ 0,800 ; Pb £ 0,0005 ; Ta £ 0,050 ; Mg £ 0,004 ; Zr £ 0,050 | L315
- | - | L326 | - | 0.05 | - | 0.1 | - | 0.1 | - | - | - | 12.5 | - | 19 | - | 6.3 | - | 50 | - | - | - | 1 | Ti £ 3,100 ; Al £ 2,100 ; B £ 0,007 | L326
- | - | M261 | - | 0.13 | - | 0.3 | - | 2 | - | 0.15 | - | - | - | 0.35 | - |  | - | 3.5 | - | - | - | - | Cu £ 1,200 ; Al £ 1,200 | M261
- | - | M340 | - | 0.54 | - | 0.45 | - | 0.4 | - | - | - | - | - | 17.3 | - | 1.1 | - |  | - | 0.1 | - | - | - | M340
- | - | M390 | - | 1.9 | - | 0.7 | - | 0.3 | - | - | - | - | - | 20 | - | 1 | - |  | - | 4 | - | 0.6 | - | M390
- | - | S390 | - | 1.6 | - | 0.3 | - | 0.3 | - | - | - | 8 | - | 4.8 | - | 2 | - |  | - | 5 | - | 10.5 | - | S390
- | - | S590 | - | 1.3 | - | - | - | - | - | - | - | 8.4 | - | 4.2 | - | 5 | - |  | - | 3 | - | 6.3 | - | S590
- | - | T655SC | - | 0.14 | - | 0.35 | - | 0.7 | - | - | - | - | - | 11.6 | - | - | - | - | - | - | - | - | - | T655SC
- | - | Z800 | - | 0.54 | - | 0.2 | - | 0.8 | 0.06 | 0.13 | - | - | - | 0.6 | - | - | - | 0.1 | - | - | - | - | - | Z800
- | - | Z912 | - | 0.36 | - | 0.2 | - | 1.6 | 0.2 | 0.05 | - | - | - | 0.15 | - | - | - | - | - | - | - | - | - | Z912
1.0028 | A34-2 | - | - | 0.16 | - | - | - | - | 0.45 | 0.45 | - | - | - | - | - | - | - | - | - | - | - | - | N2 £ 0,008
1.0034 | A34-2 | - | - | 0.16 | - | - | - | - | 0.45 | 0.45 | - | - | - | - | - | - | - | - | - | - | - | - | N2 £ 0,008
1.0035 | A33 | - | - | - | - | - | - | - | 0.45 | 0.45 | - | - | - | - | - | - | - | - | - | - | - | - | -
1.0036 | E24-2 | - | - | 0.17 | - | - | - | - | 0.45 | 0.45 | - | - | - | - | - | - | - | - | - | - | - | - | N2 £ 0,007
1.0038 | E24-2 | - | - | 0.17 | - | - | - | - | 0.45 | 0.45 | - | - | - | - | - | - | - | - | - | - | - | - | N2 £ 0,008
1.0044 | E28-2 | - | - | 0.2 | - | 0.4 | - | 1.3 | 0.45 | 0.45 | - | - | - | - | - | - | - | - | - | - | - | - | N2 £ 0,008
1.0050 | A50-2 | - | - | - | - | - | - | - | 0.45 | 0.45 | - | - | - | - | - | - | - | - | - | - | - | - | -
1.0060 | A60-2 | - | - | - | - | - | - | - | 0.45 | 0.45 | - | - | - | - | - | - | - | - | - | - | - | - | -
1.0070 | A70-2 | - | - | - | - | - | - | - | 0.45 | 0.45 | - | - | - | - | - | - | - | - | - | - | - | - | -
1.0116 | E24-3 | - | - | 0.16 | - | - | - | - | 0.45 | 0.45 | - | - | - | - | - | - | - | - | - | - | - | - | -
1.0116 | E24-4 | - | - | 0.16 | - | - | - | - | 0.45 | 0.45 | - | - | - | - | - | - | - | - | - | - | - | - | N2 £ 0,002
1.0144 | E28-3 | - | - | 0.18 | - | 0.4 | - | 1.3 | 0.45 | 0.45 | - | - | - | - | - | - | - | - | - | - | - | - | -
1.0144 | E28-4 | - | - | 0.18 | - | 0.4 | - | 1.3 | 0.45 | 0.45 | - | - | - | - | - | - | - | - | - | - | - | - | N2 £ 0,002
1.0301 | AF35 C 10 | - | - | 0.12 | - | 0.3 | 0.3 | 0.6 | 0.04 | 0.04 | - | - | - | - | - | - | - | - | - | - | - | - | -
1.0345 | A 37 CP, AP, FP | - | - | 0.16 | - | 0.3 | - | 0.4 | 0.35 | 0.03 | - | - | - | 0.25 | - | 0.07 | - | 0.3 | - | 0.02 | - | - | Nb £ 0,015 ; Cu £ 0,03
1.0346 | A 37 CP, AP, FP | - | - | 0.16 | - | 0.3 | - | 0.4 | 0.35 | 0.03 | - | - | - | 0.25 | - | 0.07 | - | 0.3 | - | 0.02 | - | - | Nb £ 0,015 ; Cu £ 0,03
1.0401 | AF37 C 12 | - | 0.08 | 0.15 | - | 0.3 | 0.3 | 0.6 | 0.04 | 0.04 | - | - | - | - | - | - | - | - | - | - | - | - | -
1.0402 | AF42 C 20 | - | 0.14 | 0.21 | 0.1 | 0.4 | 0.5 | 0.8 | 0.04 | 0.04 | - | - | - | - | - | - | - | - | - | - | - | - | -
1.0402 | C 20 | - | 0.15 | 0.25 | 0.1 | 0.4 | 0.4 | 0.7 | 0.4 | 0.4 | - | - | - | - | - | - | - | - | - | - | - | - | -
1.0402 | C 22 | - | 0.17 | 0.24 | - | 0.4 | 0.4 | 0.7 | 0.045 | 0.045 | - | - | - | 0.4 | - | 0.1 | - | 0.4 | - | - | - | - | Cr+Mo+Ni £ 0,63
1.0406 | AF50 C 30 | - | 0.25 | 0.33 | 0.1 | 0.4 | 0.5 | 0.8 | 0.04 | 0.04 | - | - | - | - | - | - | - | - | - | - | - | - | -
1.0406 | C 25 | - | 0.22 | 0.29 | - | 0.4 | 0.4 | 0.7 | 0.045 | 0.045 | - | - | - | 0.4 | - | 0.1 | - | 0.4 | - | - | - | - | Cr+Mo+Ni £ 0,63
1.0425 | A 42 CP, AP, FP | - | - | 0.16 | - | 0.3 | - | 0.6 | 0.35 | 0.03 | - | - | - | 0.25 | - | 0.07 | - | 0.3 | - | 0.02 | - | - | Nb £ 0,015 ; Cu £ 0,03
1.0426 | A 42 CP, AP, FP | - | - | 0.16 | - | 0.3 | - | 0.6 | 0.35 | 0.03 | - | - | - | 0.25 | - | 0.07 | - | 0.3 | - | 0.02 | - | - | Nb £ 0,015 ; Cu £ 0,03
1.0436 | A 78 CP, AP, FP | - | - | 0.2 | - | 0.35 | 0.8 | 1.5 | 0.35 | 0.03 | - | - | - | 0.25 | - | 0.1 | - | 0.3 | - | 0.05 | - | - | Nb £ 0,040 ; Cu £ 0,03
1.0445 | A 78 CP, AP, FP | - | - | 0.2 | - | 0.35 | 0.8 | 1.5 | 0.35 | 0.03 | - | - | - | 0.25 | - | 0.1 | - | 0.3 | - | 0.05 | - | - | Nb £ 0,040 ; Cu £ 0,03
1.0456 | A 42 CP, AP, FP | - | - | 0.16 | - | 0.3 | - | 0.6 | 0.35 | 0.03 | - | - | - | 0.25 | - | 0.07 | - | 0.3 | - | 0.02 | - | - | Nb £ 0,015 ; Cu £ 0,03
1.0473 | A52 CP, AP, FP | - | - | 0.2 | - | 0.5 | 1 | 1.6 | 0.35 | 0.03 | - | - | - | 0.25 | - | 0.1 | - | 0.3 | - | 0.05 | - | - | Nb £ 0,040 ; Cu £ 0,03
1.0481 | A 78 CP, AP, FP | - | - | 0.2 | - | 0.35 | 0.8 | 1.5 | 0.35 | 0.03 | - | - | - | 0.25 | - | 0.1 | - | 0.3 | - | 0.05 | - | - | Nb £ 0,040 ; Cu £ 0,03
1.0482 | A52 CP, AP, FP | - | - | 0.2 | - | 0.5 | 1 | 1.6 | 0.35 | 0.03 | - | - | - | 0.25 | - | 0.1 | - | 0.3 | - | 0.05 | - | - | Nb £ 0,040 ; Cu £ 0,03
1.0501 | AF55 C 35 | - | 0.31 | 0.39 | 0.1 | 0.4 | 0.5 | 0.8 | 0.04 | 0.04 | - | - | - | - | - | - | - | - | - | - | - | - | -
1.0501 | C 35 | - | 0.3 | 0.4 | 0.1 | 0.4 | 0.5 | 0.8 | 0.4 | 0.4 | - | - | - | - | - | - | - | - | - | - | - | - | -
1.0501 | C 35 | - | 0.32 | 0.39 | - | 0.4 | 0.5 | 0.8 | 0.045 | 0.045 | - | - | - | 0.4 | - | 0.1 | - | 0.4 | - | - | - | - | Cr+Mo+Ni £ 0,63
1.0503 | AF65 C45 | - | 0.43 | 0.51 | 0.1 | 0.4 | 0.5 | 0.8 | 0.04 | 0.04 | - | - | - | - | - | - | - | - | - | - | - | - | -
1.0503 | C 45 | - | 0.4 | 0.5 | 0.1 | 0.4 | 0.5 | 0.8 | 0.4 | 0.4 | - | - | - | - | - | - | - | - | - | - | - | - | -
1.0503 | C 45 | - | 0.42 | 0.5 | - | 0.4 | 0.5 | 0.8 | 0.045 | 0.045 | - | - | - | 0.4 | - | 0.1 | - | 0.4 | - | - | - | - | Cr+Mo+Ni £ 0,63
1.0511 | AF55 C 40 | - | 0.37 | 0.45 | 0.1 | 0.4 | 0.5 | 0.8 | 0.04 | 0.04 | - | - | - | - | - | - | - | - | - | - | - | - | -
1.0511 | C 40 | - | 0.37 | 0.44 | - | 0.4 | 0.5 | 0.8 | 0.045 | 0.045 | - | - | - | 0.4 | - | 0.1 | - | 0.1 | - | - | - | - | Cr+Mo+Ni £ 0,63
1.0528 | C 30 | - | 0.27 | 0.34 | - | 0.4 | 0.5 | 0.8 | 0.045 | 6.045 | - | - | - | 0.4 | - | 0.1 | - | 0.4 | - | - | - | - | Cr+Mo+Ni £ 0,63
1.0535 | C 55 | - | 0.52 | 0.6 | - | 0.4 | 0.6 | 0.9 | 0.045 | 0.045 | - | - | - | 0.4 | - | 0.1 | - | 0.4 | - | - | - | - | Cr+Mo+Ni £ 0,63
1.0540 | C 50 | - | 0.47 | 0.55 | - | 0.4 | 0.6 | 0.9 | 0.045 | 0.045 | - | - | - | 0.4 | - | 0.1 | - | 0.4 | - | - | - | - | Cr+Mo+Ni £ 0,63
1.0570 | E36-3 | - | - | 0.2 | - | 0.5 | - | - | 0.45 | 0.45 | - | - | - | - | - | - | - | - | - | - | - | - | -
1.0570 | E36-4 | - | - | 0.2 | - | 0.5 | - | - | 0.45 | 0.45 | - | - | - | - | - | - | - | - | - | - | - | - | N2 £ 0,002
1.0577 | A52 CP, AP, FP | - | - | 0.2 | - | 0.5 | 1 | 1.6 | 0.35 | 0.03 | - | - | - | 0.25 | - | 0.1 | - | 0.3 | - | 0.05 | - | - | Nb £ 0,040 ; Cu £ 0,03
1.0601 | AF70 C55 | - | 0.5 | 0.58 | 0.1 | 0.4 | 0.5 | 0.8 | 0.04 | 0.04 | - | - | - | - | - | - | - | - | - | - | - | - | -
1.0601 | C 60 | - | 0.57 | 0.65 | - | 0.4 | 0.6 | 0.9 | 0.045 | 0.045 | - | - | - | 0.4 | - | 0.1 | - | 0.4 | - | - | - | - | Cr+Mo+Ni £ 0,83
1.0703 | 38 C 2 | - | 0.35 | 0.4 | 0.1 | 0.4 | 0.6 | 0.9 | 0.035 | 0.035 | - | - | 0.3 | 0.6 | - | - | - | - | - | - | - | - | -
1.0715 | S 250 | - | - | 0.14 | - | 0.08 | 0.9 | 1.5 | 0.11 | 0.32 | - | - | - | - | - | - | - | - | - | - | - | - | -
1.0718 | S 250 Pb | - | - | 0.14 | - | 0.08 | 0.9 | 1.5 | 0.11 | 0.32 | - | - | - | - | - | - | - | - | - | - | - | - | Pb 0,20-0,30
1.0721 | 10 F 1 | - | 0.07 | 0.13 | 0.1 | 0.4 | 0.6 | 0.9 | 0.4 | 0.13 | - | - | - | - | - | - | - | - | - | - | - | - | -
1.0721 | 10 F 2 | - | 0.08 | 0.14 | 0.1 | 0.4 | 0.5 | 0.75 | 0.06 | 0.024 | - | - | - | - | - | - | - | - | - | - | - | - | -
1.0722 | 10 PbF 2 | - | 0.08 | 0.14 | 0.1 | 0.4 | 0.5 | 0.75 | 0.06 | 0.024 | - | - | - | - | - | - | - | - | - | - | - | - | Pb 0,15-0,30
1.0724 | 20 F 2 | - | 0.15 | 0.22 | 0.1 | 0.4 | 0.5 | 0.8 | 0.06 | 0.24 | - | - | - | - | - | - | - | - | - | - | - | - | -
1.0726 | 35 MF 4 | - | 0.32 | 0.38 | 0.1 | 0.4 | 1 | 1.3 | 0.06 | 0.24 | - | - | - | - | - | - | - | - | - | - | - | - | -
1.0726 | 35 MF 6 | - | 0.33 | 0.39 | 0.1 | 0.4 | 1.3 | 1.7 | 0.4 | 0.13 | - | - | - | - | - | - | - | - | - | - | - | - | -
1.0726 | 35 S 20 | Z982 | - | 0.36 | - | 0.2 | - | 0.8 | 0.05 | 0.2 | - | - | - | - | - | - | - | - | - | - | - | - | - | Z982
1.0727 | 45 MF 4 | - | 0.42 | 0.49 | 0.1 | 0.4 | 0.8 | 1.1 | 0.4 | 0.13 | - | - | - | - | - | - | - | - | - | - | - | - | -
1.0727 | 45 S 20 | Z986 | - | 0.46 | - | 0.2 | - | 0.8 | 0.05 | 0.2 | - | - | - | - | - | - | - | - | - | - | - | - | - | Z986
1.0736 | S 300 | - | - | 0.15 | - | 0.08 | 1 | 1.5 | 0.11 | 0.4 | - | - | - | - | - | - | - | - | - | - | - | - | -
1.0736 | 9 S Mn 3-6 | Z908 | - | 0.08 | - | Spur | - | 1.3 | 0.08 | 0.35 | - | - | - | - | - | - | - | - | - | - | - | - | - | Z908
1.0737 | S 300 Pb | - | - | 0.15 | - | 0.08 | 1 | 1.5 | 0.11 | 0.4 | - | - | - | - | - | - | - | - | - | - | - | - | Pb 0,20-0,30
1.0884 | R Si 24 | P822 | - | 0.02 | - | 2.7 | - | - | - | - | - | - | - |  | - |  | - |  | - | - | - | - | - | P822
1.0902 | 45 S 7 | - | 0.43 | 0.49 | 1.6 | 2 | 0.5 | 0.8 | 0.35 | 0.5 | - | - | - | 0.3 | - | - | - | - | - | - | - | - | -
1.0902 | 45 S 7 | - | 0.42 | 0.5 | 1.6 | 2 | 0.5 | 0.8 | 0.035 | 0.035 | - | - | - | 0.45 | - | - | - | - | - | - | - | - | -
1.0902 | 45 S 7 | - | 0.42 | 0.5 | 1.6 | 2 | 0.6 | 0.9 | 0.035 | 0.035 | - | - | - | - | - | - | - | - | - | - | - | - | -
1.0903 | 50 S 7 | - | 0.45 | 0.55 | 1.5 | 2 | 0.5 | 0.8 | 0.05 | 0.05 | - | - | - | - | - | - | - | - | - | - | - | - | -
1.0903 | 51 S 7 | - | 0.48 | 0.49 | 1.6 | 2 | 0.5 | 0.8 | 0.35 | 0.5 | - | - | 0.2 | 0.45 | - | - | - | - | - | - | - | - | -
1.0904 | 55 S 7 | - | 0.51 | 0.6 | 1.6 | 2 | 0.6 | 1 | 0.035 | 0.035 | - | - | 0.5 | 0.75 | 0.15 | 0.3 | - | - | - | - | - | - | -
1.0904 | 55 S 7 | - | 0.51 | 0.6 | 1.6 | 2 | 0.6 | 0.9 | 0.035 | 0.035 | - | - | - | 0.45 | - | - | - | - | - | - | - | - | -
1.0904 | 56 SC 7 | - | 0.53 | 0.54 | 1.6 | 2 | 0.6 | 0.9 | 0.35 | 0.5 | - | - | 0.2 | 0.45 | - | - | - | - | - | - | - | - | -
1.0909 | 60 S 7 | - | 0.55 | 0.65 | 1.5 | 2 | 0.7 | 1 | 0.05 | 0.05 | - | - | - | - | - | - | - | - | - | - | - | - | -
1.0961 | 60 SC 7 | - | 0.55 | 0.55 | 1.3 | 1.8 | 0.6 | 0.9 | 0.035 | 0.035 | - | - | 0.45 | 0.7 | - | - | - | - | - | - | - | - | -
1.0961 | 61 SC 7 | - | 0.57 | 0.59 | 1.6 | 2 | 0.6 | 0.9 | 0.35 | 0.5 | - | - | 0.5 | 0.75 | 0.15 | 0.3 | - | - | - | - | - | - | -
1.0970 | 41 S 7 | - | 0.38 | 0.44 | 1.6 | 2 | 0.5 | 0.8 | 0.035 | 0.035 | - | - | - | - | - | - | - | - | - | - | - | - | -
1.1121 | XC 10 | - | 0.06 | 0.12 | 0.15 | 0.35 | 0.3 | 0.6 | 0.035 | 0.035 | - | - | - | - | - | - | - | - | - | - | - | - | -
1.1121 | XC 10 | - | 0.06 | 0.14 | 0.05 | 0.3 | 0.3 | 0.5 | 0.035 | 0.035 | - | - | - | - | - | - | - | - | - | - | - | - | -
1.1126 | 10 Pb 2 | - | 0.05 | 0.15 | - | 0.3 | 0.3 | 0.6 | 0.04 | 0.04 | - | - | - | - | - | - | - | - | - | - | - | - | Pb 0,15-0,30
1.1132 | CK 15 | E920 | - | 0.15 | - | 0.25 | - | 0.4 | - | - | - | - | - | - | - |  | - | - | - | - | - | - | - | E920
1.1133 | 20 Mn 5 | - | 0.17 | 0.23 | - | 0.8 | 1 | 1.5 | 0.035 | 0.03 | - | - | - | 0.3 | - | - | - | - | - | - | - | - | Al 0,015-0,050
1.1141 | XC 15 | - | 0.12 | 0.18 | - | 0.35 | 0.3 | 0.7 | 0.4 | 0.035 | - | - | - | - | - | - | - | - | - | - | - | - | -
1.1141 | XC 18 | - | 0.16 | 0.22 | 0.15 | 0.35 | 0.4 | 0.7 | 0.035 | 0.035 | - | - | - | - | - | - | - | - | - | - | - | - | -
1.1141 | XC 18 | - | 0.16 | 0.22 | 0.1 | 0.25 | 0.4 | 0.7 | 0.035 | 0.035 | - | - | - | - | - | - | - | - | - | - | - | - | Al ³ 0,020
1.1141 | CQ 15 | E920 | - | 0.15 | - | 0.25 | - | 0.4 | - | - | - | - | - | - | - |  | - | - | - | - | - | - | - | E920
1.1144 LW | CQ 15 | E920 | - | 0.15 | - | 0.25 | - | 0.4 | - | - | - | - | - | - | - |  | - | - | - | - | - | - | - | E920
1.1151 | XC 18 C | - | 0.15 | 0.22 | - | 0.25 | 0.4 | 0.65 | 0.035 | 0.035 | - | - | - | - | - | - | - | - | - | - | - | - | -
1.1151 | XC 18 S | - | 0.15 | 0.22 | - | 0.25 | 0.4 | 0.65 | 0.035 | 0.035 | - | - | - | - | - | - | - | - | - | - | - | - | -
1.1151 | XC 25 | - | 0.23 | 0.29 | 0.15 | 0.35 | 0.4 | 0.7 | 0.035 | 0.035 | - | - | - | - | - | - | - | - | - | - | - | - | -
1.1151 | XC 25 | - | 0.23 | 0.29 | 0.1 | 0.25 | 0.4 | 0.7 | 0.035 | 0.035 | - | - | - | - | - | - | - | - | - | - | - | - | Al ³ 0,020
1.1151 1) | C 22 E / (Ck 22) (1.1149) 1) | - | 0.17 | 0.24 | - | 0.6 | 0.4 | 0.7 | 0.035 | 0.035 | - | - | - | 0.4 | - | 0.1 | - | 0.4 | - | - | - | - | Cr+Mo+Ni £ 0,63
1.1153 | 20 Pb 2 | - | 0.15 | 0.25 | 0.1 | 0.4 | 0.4 | 0.7 | 0.04 | 0.04 | - | - | - | - | - | - | - | - | - | - | - | - | Pb 0,15-0,30
1.1157 | 35 M 5 | - | 0.32 | 0.38 | 0.15 | 0.35 | 1.1 | 1.4 | 0.035 | 0.035 | - | - | - | - | - | - | - | - | - | - | - | - | -
1.1157 | 40 Mn 4 | - | 0.36 | 0.44 | 0.25 | 0.5 | 0.8 | 1.1 | 0.035 | 0.035 | - | - | - | - | - | - | - | - | - | - | - | - | -
1.1158 1) | C 25 E (Ck 25) (1.1163) 1) | - | 0.22 | 0.29 | - | 0.4 | 0.4 | 0.7 | 0.035 | 0.035 | - | - | - | 0.4 | - | 0.1 | - | 0.4 | - | - | - | - | Cr+Mo+Ni £ 0,63
1.1167 | 36 Mn 5 | - | 0.32 | 0.4 | - | 0.4 | 1.2 | 1.5 | 0.035 | 0.035 | - | - | - | - | - | - | - | - | - | - | - | - | -
1.1167 | 40 M 5 | - | 0.36 | 0.44 | 0.1 | 0.4 | 1 | 1.35 | 0.04 | 0.035 | - | - | - | - | - | - | - | - | - | - | - | - | -
1.1170 | 20 M 5 | - | 0.16 | 0.22 | 0.15 | 0.35 | 1.1 | 1.4 | 0.035 | 0.035 | - | - | - | - | - | - | - | - | - | - | - | - | -
1.1170 | 20 M 5 | - | 0.16 | 0.22 | 0.1 | 0.25 | 1.1 | 1.4 | 0.035 | 0.035 | - | - | - | - | - | - | - | - | - | - | - | - | Al ³ 0,020
1.1170 | 28 Mn 6 | - | 0.25 | 0.32 | - | 0.4 | 1.3 | 1.65 | 0.035 | 0.035 | - | - | - | 0.4 | - | 0.1 | - | 0.4 | - | - | - | - | Cr+Mo+Ni £ 0,63
1.1173 | 30 Mn 5 | - | 0.27 | 0.34 | 0.15 | 0.4 | 1.2 | 1.5 | 0.035 | 0.035 | - | - | - | 0.3 | - | - | - | - | - | - | - | - | -
1.1174 LW | CK 35 | V935 | - | 0.36 | - | 0.25 | - | 0.65 | - | - | - | - | - | 0.4 | - | 0.1 | - | 0.4 | - | - | - | - | - | V935
1.1178 1) | C 30 E (Ck 30) (1.1179) 1) | - | 0.27 | 0.34 | - | 0.4 | 0.5 | 0.8 | 0.035 | 0.035 | - | - | - | 0.4 | - | 0.1 | - | 0.4 | - | - | - | - | Cr+Mo+Ni £ 0,63
1.1181 | XC 32 | - | 0.3 | 0.35 | 0.15 | 0.35 | 0.5 | 0.8 | 0.035 | 0.035 | - | - | - | - | - | - | - | - | - | - | - | - | -
1.1181 | XC 32 | - | 0.3 | 0.35 | 0.1 | 0.4 | 0.5 | 0.8 | 0.035 | 0.035 | - | - | - | - | - | - | - | - | - | - | - | - | -
1.1181 | XC 35 | - | 0.32 | 0.38 | 0.1 | 0.4 | 0.5 | 0.8 | 0.4 | 0.035 | - | - | - | - | - | - | - | - | - | - | - | - | -
1.1181 | XC 38 | - | 0.35 | 0.4 | 0.1 | 0.4 | 0.5 | 0.8 | 0.035 | 0.035 | - | - | - | - | - | - | - | - | - | - | - | - | -
1.1181 | XC 38 H 1 | - | 0.35 | 0.4 | 0.15 | 0.35 | 0.5 | 0.8 | 0.035 | 0.035 | - | - | - | - | - | - | - | - | - | - | - | - | -
1.1181 | XC 38 H 2 | - | 0.35 | 0.4 | 0.1 | 0.35 | 0.5 | 1.2 | 0.035 | 0.035 | - | - | - | 0.4 | - | 0.1 | - | 0.4 | - | - | - | - | -
1.1181 | 34 Cr Al Ni 7 | V820 | - | 0.36 | - | 0.3 | - | 0.55 | - | - | - | - | - | 1.7 | - | 0.2 | - | 1 | - | - | - | - | Al £ 0,950 | V820
1.1181 1) | C 35 E (Ck 35) (1.1180) 1) | - | 0.32 | 0.39 | - | 0.4 | 0.5 | 0.8 | 0.035 | 0.035 | - | - | - | 0.4 | - | 0.1 | - | 0.4 | - | - | - | - | Cr+Mo+Ni £ 0,63
1.1183 | XC 38 TS | - | 0.35 | 0.4 | 0.1 | 0.4 | 0.5 | 0.8 | 0.025 | 0.03 | - | - | - | - | - | - | - | - | - | - | - | - | -
1.1183 | CF 35 | V820 | - | 0.36 | - | 0.3 | - | 0.55 | - | - | - | - | - | 1.7 | - | 0.2 | - | 1 | - | - | - | - | Al £ 0,950 | V820
1.1185 | 35 Pb 2 | - | 0.3 | 0.4 | 0.1 | 0.4 | 0.5 | 0.8 | 0.04 | 0.04 | - | - | - | - | - | - | - | - | - | - | - | - | Pb 0,15-0,30
1.1186 1) | C 40 E (Ck 40) (1.1189) 1) | - | 0.37 | 0.44 | - | 0.4 | 0.5 | 0.8 | 0.035 | 0.035 | - | - | - | 0.4 | - | 0.1 | - | 0.4 | - | - | - | - | Cr+Mo+Ni £ 0,63
1.1191 | XC 42 H 1 | - | 0.4 | 0.45 | 0.15 | 0.35 | 0.5 | 0.8 | 0.035 | 0.035 | - | - | - | - | - | - | - | - | - | - | - | - | -
1.1191 | XC 45 | - | 0.42 | 0.48 | 0.1 | 0.4 | 0.5 | 0.8 | 0.035 | 0.035 | - | - | - | - | - | - | - | - | - | - | - | - | -
1.1191 | XC 48 | - | 0.45 | 0.51 | 0.1 | 0.4 | 0.5 | 0.8 | 0.035 | 0.035 | - | - | - | - | - | - | - | - | - | - | - | - | -
1.1191 | XC 48 H 1 | - | 0.45 | 0.51 | 0.15 | 0.35 | 0.5 | 0.8 | 0.035 | 0.035 | - | - | - | - | - | - | - | - | - | - | - | - | -
1.1191 | Ck 45 | V945 | - | 0.45 | - | 0.25 | - | 0.65 | - | - | - | - | - | 0.4 | - | 0.1 | - | 0.4 | - | - | - | - | - | V945
1.1191 | - | V960 | - | 0.62 | - | 0.3 | - | 0.7 | - | - | - | - | - |  | - | - | - | - | - | - | - | - | - | V960
1.1191 1) | C 45 E (Ck 45) (1.1201) 1) | - | 0.42 | 0.5 | - | 0.4 | 0.5 | 0.8 | 0.035 | 0.035 | - | - | - | 0.4 | - | 0.1 | - | 0.4 | - | - | - | - | Cr+Mo+Ni £ 0,63
1.1203 | XC 54 | - | 0.5 | 0.57 | 0.15 | 0.35 | 0.4 | 0.7 | 0.035 | 0.035 | - | - | - | - | - | - | - | - | - | - | - | - | -
1.1203 | XC 55 H 1 | - | 0.52 | 0.6 | 0.15 | 0.35 | 0.5 | 0.8 | 0.035 | 0.035 | - | - | - | - | - | - | - | - | - | - | - | - | -
1.1203 1) | C 55 E (Ck 55) (1.1209) 1) | - | 0.52 | 0.6 | - | 0.4 | 0.6 | 0.9 | 0.035 | 0.035 | - | - | - | 0.4 | - | 0.1 | - | 0.4 | - | - | - | - | Cr+Mo+Ni £ 0,63
1.1206 1) | C 50 E (Ck 50) (1.1241) 1) | - | 0.47 | 0.55 | - | 0.4 | 0.6 | 0.9 | 0.035 | 0.035 | - | - | - | 0.4 | - | 0.1 | - | 0.4 | - | - | - | - | Cr+Mo+Ni £ 0,63
1.1213 | XC 48 TS | - | 0.45 | 0.51 | 0.1 | 0.4 | 0.5 | 0.8 | 0.025 | 0.03 | - | - | - | - | - | - | - | - | - | - | - | - | -
1.1221 | XC 60 | - | 0.57 | 0.65 | 0.15 | 0.35 | 0.4 | 0.7 | 0.035 | 0.035 | - | - | - | - | - | - | - | - | - | - | - | - | -
1.1221 | XC 65 | - | 0.6 | 0.69 | 0.1 | 0.4 | 0.5 | 0.8 | 0.035 | 0.035 | - | - | - | - | - | - | - | - | - | - | - | - | -
1.1221 1) | C 60 E (Ck 60) (1.1273) 1) | - | 0.57 | 0.65 | - | 0.4 | 0.6 | 0.9 | 0.035 | 0.035 | - | - | - | 0.4 | - | 0.1 | - | 0.4 | - | - | - | - | Cr+Mo+Ni £ 0,63
1.1231 | Ck 67 (C 67 E) / C 67 S | - | 0.65 | 0.72 | 0.15 | 0.35 | 0.6 | 0.9 | 0.035 | 0.035 | - | - | - | - | - | - | - | - | - | - | - | - | -
1.1231 | XC 68 | - | 0.65 | 0.73 | 0.15 | 0.35 | 0.4 | 0.7 | 0.035 | 0.035 | - | - | - | - | - | - | - | - | - | - | - | - | -
1.1248 | Ck 75 (C 75 E) / C 75 S | - | 0.7 | 0.8 | 0.15 | 0.35 | 0.6 | 0.8 | 0.035 | 0.035 | - | - | - | - | - | - | - | - | - | - | - | - | -
1.1248 | XC 75 | - | 0.7 | 0.8 | 0.15 | 0.35 | 0.4 | 0.7 | 0.035 | 0.035 | - | - | - | - | - | - | - | - | - | - | - | - | -
1.1249 | XC 70 | - | 0.68 | 0.77 | 0.1 | 0.4 | 0.5 | 0.8 | 0.035 | 0.035 | - | - | - | - | - | - | - | - | - | - | - | - | -
1.1269 | Ck 85 (C 85 E) / C 85 S | - | 0.8 | 0.9 | 0.15 | 0.35 | 0.45 | 0.65 | 0.035 | 0.035 | - | - | - | - | - | - | - | - | - | - | - | - | -
1.1269 | XC 90 | - | 0.85 | 0.95 | 0.15 | 0.35 | 0.3 | 0.5 | 0.035 | 0.035 | - | - | - | - | - | - | - | - | - | - | - | - | -
1.1273 | 90 Mn 4 | - | 0.85 | 0.95 | 0.25 | 0.5 | 0.9 | 1.1 | 0.035 | 0.035 | - | - | - | - | - | - | - | - | - | - | - | - | -
1.1274 | Ck 101 (C 101 E) / C 100 S | - | 0.95 | 1.05 | 0.15 | 0.35 | 0.4 | 0.6 | 0.035 | 0.035 | - | - | - | - | - | - | - | - | - | - | - | - | -
1.1275 | XC 100 | - | 0.95 | 1.05 | 0.15 | 0.35 | 0.25 | 0.45 | 0.035 | 0.035 | - | - | - | - | - | - | - | - | - | - | - | - | -
1.1466 | X 1 Cr Ni Mo N 25-22-2 | - | - | 0.02 | - | 0.7 | - | 2 | 0.025 | 0.01 | - | - | 24 | 26 | 2 | 2.5 | 21 | 23 | - | - | - | - | N 0,10-0,16
1.1520 | C 70 W 1 (C 70 U) | - | 0.65 | 0.74 | 0.1 | 0.3 | 0.1 | 0.35 | 0.03 | 0.03 | - | - | - | - | - | - | - | - | - | - | - | - | -
1.1525 | C 80 W 1 (C 80 U) | - | 0.75 | 0.85 | 0.1 | 0.25 | 0.1 | 0.25 | 0.02 | 0.02 | - | - | - | - | - | - | - | - | - | - | - | - | -
1.1525 | Y1 70 | - | 0.65 | 0.74 | 0.1 | 0.25 | 0.1 | 0.3 | 0.02 | 0.02 | - | - | - | - | - | - | - | - | - | - | - | - | -
1.1525 | Y1 80 | - | 0.75 | 0.84 | 0.1 | 0.25 | 0.1 | 0.3 | 0.02 | 0.02 | - | - | - | - | - | - | - | - | - | - | - | - | -
1.1525 | Y1 90 | - | 0.85 | 0.94 | 0.1 | 0.25 | 0.1 | 0.3 | 0.02 | 0.02 | - | - | - | - | - | - | - | - | - | - | - | - | -
1.1545 | C 105 W 1 (C 105 U) | - | 1 | 1.1 | 0.1 | 0.25 | 0.1 | 0.25 | 0.02 | 0.02 | - | - | - | - | - | - | - | - | - | - | - | - | -
1.1545 | Y1 105 | - | 0.95 | 1.09 | 0.1 | 0.25 | 0.1 | 0.3 | 0.02 | 0.02 | - | - | - | - | - | - | - | - | - | - | - | - | -
1.1545 | C 105 W 1 | K990 | - | 1.05 | - | 0.2 | - | 0.2 | - | - | - | - | - | - | - |  | - | - | - | - | - | - | - | K990
1.1554 | C 110 W 1 (C 110 U) | - | 1 | 1.1 | 0.1 | 0.3 | 0.1 | 0.35 | 0.03 | 0.03 | - | - | - | - | - | - | - | - | - | - | - | - | -
1.1563 | C 125 W 1 (C 125 U) | - | 1.2 | 1.35 | 0.1 | 0.3 | 0.1 | 0.35 | 0.03 | 0.03 | - | - | - | - | - | - | - | - | - | - | - | - | -
1.1573 | C 135 W 1 (C 135 U) | - | 1.3 | 1.45 | 0.1 | 0.3 | 0.1 | 0.35 | 0.03 | 0.03 | - | - | - | - | - | - | - | - | - | - | - | - | -
1.1620 | C 70 W 2 | - | 0.65 | 0.74 | 0.1 | 0.3 | 0.1 | 0.35 | 0.03 | 0.03 | - | - | - | - | - | - | - | - | - | - | - | - | -
1.1625 | C 80 W 2 | - | 0.75 | 0.85 | 0.1 | 0.3 | 0.1 | 0.35 | 0.03 | 0.03 | - | - | - | - | - | - | - | - | - | - | - | - | -
1.1630 | C 85 W (C 85 U) | - | 0.8 | 0.9 | 0.2 | 0.7 | 0.5 | 0.7 | 0.025 | 0.02 | - | - | - | - | - | - | - | - | - | - | - | - | -
1.1645 | C 105 W 2 | - | 1 | 1.1 | 0.1 | 0.3 | 0.1 | 0.35 | 0.03 | 0.03 | - | - | - | - | - | - | - | - | - | - | - | - | -
1.1645 | C 105 W 2 | K990 | - | 1.05 | - | 0.2 | - | 0.2 | - | - | - | - | - | - | - |  | - | - | - | - | - | - | - | K990
1.1645 | - | L135 | - | 0.06 | - | 0.6 | - | 0.6 | - | - | - | 66 | - | 27.3 | - | 5.5 | - | 0.5 | - | - | - | - | Cu £ 0,250 ; Al £ 0,050 ; N £ 0,150 ; B £ 0,005 ; Zr £ 0,018 | L135
1.1663 | Y2 140C | - | 1.3 | 1.5 | 0.1 | 0.3 | 0.1 | 0.4 | 0.025 | 0.025 | - | - | 0.25 | 0.5 | - | - | - | - | - | - | - | - | N 0,12-0,20
1.1673 | Y2 120 | - | 1.1 | 1.29 | 0.1 | 0.3 | 0.1 | 0.4 | 0.025 | 0.025 | - | - | - | - | - | - | - | - | - | - | - | - | -
1.1730 | C 45 W (C 45 U) | - | 0.4 | 0.5 | 0.15 | 0.4 | 0.6 | 0.8 | 0.035 | 0.035 | - | - | - | - | - | - | - | - | - | - | - | - | -
1.1730 | C 45 W / C 45 B | - | 0.4 | 0.5 | 0.15 | 0.4 | 0.6 | 0.8 | 0.035 | 0.035 | - | - | - | - | - | - | - | - | - | - | - | - | -
1.1730 | Y3 42 | - | 0.4 | 0.45 | 0.1 | 0.4 | 0.5 | 0.8 | 0.035 | 0.035 | - | - | - | - | - | - | - | - | - | - | - | - | N 0,12-0,22
1.1730 | C 45 W | K945 | - | 0.48 | - | 0.3 | - | 0.7 | - | - | - | - | - | - | - |  | - | - | - | - | - | - | - | K945
1.1740 | C 60 W (C 60 U) | - | 0.55 | 0.65 | 0.15 | 0.4 | 0.6 | 0.8 | 0.035 | 0.035 | - | - | - | - | - | - | - | - | - | - | - | - | -
1.1740 | Y3 48 | - | 0.45 | 0.51 | 0.1 | 0.4 | 0.5 | 0.8 | 0.035 | 0.035 | - | - | - | - | - | - | - | - | - | - | - | - | N 0,12-0,20
1.1740 | Y3 55 | - | 0.52 | 0.6 | 0.1 | 0.4 | 0.5 | 0.8 | 0.035 | 0.035 | - | - | - | - | - | - | - | - | - | - | - | - | -
1.1744 | C 67 W | - | 0.64 | 0.72 | 0.15 | 0.4 | 0.6 | 0.8 | 0.035 | 0.035 | - | - | - | - | - | - | - | - | - | - | - | - | -
1.1744 | Y1 105V | - | 0.95 | 1.09 | 0.1 | 0.25 | 0.1 | 0.3 | 0.02 | 0.02 | - | - | - | - | - | - | - | - | 0.05 | 0.15 | - | - | -
1.1750 | C 75 W | - | 0.72 | 0.82 | 0.15 | 0.4 | 0.6 | 0.8 | 0.035 | 0.035 | - | - | - | - | - | - | - | - | - | - | - | - | -
1.1820 | C 55 W | - | 0.5 | 0.58 | - | 0.15 | 0.3 | 0.5 | 0.03 | 0.03 | - | - | - | - | - | - | - | - | - | - | - | - | -
1.2002 | 125 Cr 1 | - | 1.2 | 1.3 | 0.15 | 0.3 | 0.25 | 0.4 | - | - | - | - | 1 | 0.35 | - | - | - | - | - | - | - | - | -
1.2002 | 125 Cr 1 / 125 Cr 2 | - | 1.2 | 1.3 | 0.15 | 0.3 | 0.25 | 0.4 | 0.03 | 0.03 | - | - | 0.3 | 0.4 | - | - | - | - | - | - | - | - | -
1.2002 | XC 130 | - | 1.2 | 1.35 | 0.2 | 0.35 | 0.3 | 0.45 | 0.03 | 0.025 | - | - | 0.2 | 0.5 | - | - | - | - | - | - | - | - | -
1.2002 | Y3 65 | - | 0.6 | 0.69 | 0.1 | 0.4 | 0.5 | 0.8 | 0.035 | 0.035 | - | - | - | - | - | - | - | - | - | - | - | - | -
1.2003 | 75 Cr 1 | - | 0.7 | 0.8 | 0.25 | 0.5 | 0.5 | 0.7 | - | - | - | - | 0.25 | 0.4 | - | - | - | - | - | - | - | - | -
1.2003 | 75 Cr 1 | - | 0.7 | 0.8 | 0.25 | 0.5 | 0.6 | 0.8 | 0.03 | 0.03 | - | - | 0.3 | 0.4 | - | - | - | - | - | - | - | - | -
1.2004 | 85 Cr 1 | - | 0.8 | 0.9 | 0.25 | 0.5 | 0.5 | 0.7 | - | - | - | - | 0.3 | 0.45 | - | - | - | - | - | - | - | - | Cu £ 0,25
1.2004 | 85 Cr 1 | - | 0.8 | 0.9 | 0.3 | 0.5 | 0.5 | 0.7 | 0.035 | 0.035 | - | - | 0.3 | 0.45 | - | - | - | - | - | - | - | - | -
1.2006 | 15 Cr 3 | - | 0.12 | 0.18 | 0.15 | 0.35 | 0.4 | 0.6 | - | - | - | - | 0.6 | 0.8 | - | - | - | - | - | - | - | - | Cu £ 0,25
1.2008 | 140 Cr 2 / 140 Cr 3 | - | 1.35 | 1.5 | 0.15 | 0.3 | 0.25 | 0.4 | 0.035 | 0.035 | - | - | 0.4 | 0.7 | - | - | - | - | - | - | - | - | -
1.2008 | Y2 120C | - | 1.1 | 1.29 | 0.1 | 0.3 | 0.1 | 0.4 | 0.025 | 0.025 | - | - | 0.25 | 0.5 | - | - | - | - | - | - | - | - | -
1.2025 | 110 Cr 2 | - | 1 | 1.1 | 0.15 | 0.3 | 0.25 | 0.4 | - | - | - | - | 0.4 | 0.6 | - | - | - | - | - | - | - | - | Cu £ 0,25
1.2056 | 90 Cr 3 | - | 0.85 | 0.95 | 0.15 | 0.3 | 0.25 | 0.4 | - | - | - | - | 0.7 | 0.9 | - | - | - | - | - | - | - | - | Cu £ 0,25
1.2056 | 90 Cr 3 | - | 0.85 | 0.95 | 0.15 | 0.3 | 0.2 | 0.4 | 0.03 | 0.03 | - | - | 0.7 | 0.9 | - | - | - | - | - | - | - | - | -
1.2057 | 100 Cr 4 | - | 1 | 1.1 | 0.15 | 0.35 | 0.25 | 0.4 | - | - | - | - | 0.9 | 1.1 | - | - | - | - | - | - | - | - | Cu £ 0,25
1.2057 | 105 Cr 4 | - | 1 | 1.1 | 0.15 | 0.35 | 0.2 | 0.4 | 0.03 | 0.03 | - | - | 0.9 | 1.1 | - | - | - | - | - | - | - | - | -
1.2059 | 120 Cr 5 | - | 1.1 | 1.25 | 0.2 | 0.4 | 0.25 | 0.4 | - | - | - | - | 1.2 | 1.5 | - | - | - | - | - | - | - | - | Cu £ 0,25
1.2060 | 100 Cr 5 | - | 1 | 1.1 | 0.2 | 0.4 | - | - | - | - | - | - | 1.2 | 1.5 | - | - | - | - | - | - | - | - | Cu £ 0,25
1.2063 | 145 Cr 6 | - | 1.4 | 1.6 | 0.15 | 0.3 | 0.5 | 0.7 | - | - | - | - | 1.3 | 1.5 | - | - | - | - | - | - | - | - | Cu £ 0,25
1.2063 | 145 Cr 6 | - | 1.4 | 1.6 | 0.15 | 0.3 | 0.5 | 0.7 | 0.035 | 0.035 | - | - | 1.3 | 1.5 | - | - | - | - | - | - | - | - | -
1.2063 | X 42 Cr 13 | - | 0.38 | 0.45 | - | 1 | - | 1 | 0.03 | 0.03 | - | - | 12.5 | 13.5 | - | - | - | - | - | - | - | - | -
1.2067 | 102 Cr 6 | - | 0.95 | 1.1 | 0.15 | 0.35 | 0.25 | 0.45 | 0.03 | 0.03 | - | - | 1.35 | 1.65 | - | - | - | - | - | - | - | - | -
1.2067 | Y 100 C 6 | - | 0.95 | 1.1 | 0.15 | 0.35 | 0.2 | 0.4 | 0.025 | 0.025 | - | - | 1.35 | 1.6 | - | - | - | - | - | - | - | - | N 0,12-0,22
1.2067 | 100 Cr 6 | - | 0.95 | 1.05 | 0.15 | 0.3 | 0.25 | 0.4 | - | - | - | - | 1.4 | 1.7 | - | - | - | - | - | - | - | - | Cu £ 0,25
1.2080 | X 210 Cr 12 | - | 1.9 | 2.2 | 0.1 | 0.4 | 0.15 | 0.45 | 0.03 | 0.03 | - | - | 11 | 12 | - | - | - | - | - | - | - | - | -
1.2080 | Z 200 C 12 | - | 1.9 | 2.2 | 0.1 | 0.4 | 0.15 | 0.45 | 0.025 | 0.025 | - | - | 11 | 13 | - | - | - | - | - | - | - | - | Ti ³ 7 X %C
1.2080 | X 210 Cr 12 | K100 | - | 2 | - | 0.25 | - | 0.3 | - | - | - | - | - | 11.5 | - |  | - | - | - | - | - | - | - | K100
1.2080 | X 210 Cr 12 | - | 1.9 | 2.2 | 0.2 | 0.4 | 0.2 | 0.4 | - | - | - | - | 11 | 12 | - | - | - | - | - | - | - | - | Cu £ 0,35
1.2082 | X 21 Cr 13 | - | 0.17 | 0.22 | 0.3 | 0.5 | 0.2 | 0.4 | 0.035 | 0.035 | - | - | 12.5 | 13.5 | - | - | - | - | - | - | - | - | -
1.2082 | X 20 Cr 13 | N320 | - | 0.2 | - | 0.4 | - | 0.4 | - | - | - | - | - | 12.5 | - |  | - |  | - | - | - | - | - | N320
1.2083 | X 42 Cr 13 | - | 0.38 | 0.45 | 0.3 | 0.5 | 0.2 | 0.41 | - | - | - | - | 12.5 | 13.5 | - | - | - | - | - | - | - | - | Cu £ 0,35
1.2083 | X 42 Cr 13 | - | 0.38 | 0.45 | - | 1 | - | 1 | 0.03 | 0.03 | - | - | 12.5 | 13.5 | - | - | - | - | - | - | - | - | -
1.2083 | Z 40 C 14 | - | 0.35 | 0.45 | - | 1 | - | 1 | 0.04 | 0.03 | - | - | 12.5 | 14.5 | - | - | - | - | - | - | - | - | Nb ³ 8 X %C
1.2083 (ca.) | X 42 Cr 13 (ca.) | M310 | - | 0.41 | - | 0.7 | - | 0.45 | - | - | - | - | - | 14.3 | - | 0.6 | - |  | - | 0.2 | - | - | - | M310
1.2085 | X 250 Cr 12 | - | 2.4 | 2.6 | 0.2 | 0.4 | 0.2 | 0.4 | - | - | - | - | 11 | 12 | - | - | - | - | - | - | - | - | Cu £ 0,35
1.2085 | X 33 Cr S 16 | - | 0.28 | 0.38 | - | 1 | - | 1 | 0.03 | 0.1 | - | - | 15 | 17 | - | - | - | 1 | - | - | - | - | -
1.2085 (ca.) | X 33 Cr S 16 (ca.) | M314 | - | 0.34 | - | 0.35 | - | 1.4 | - | 0.12 | - | - | - | 16 | - | 0.15 | - | 0.65 | - | - | - | - | N £ 0,100 | M314
1.2101 | 62 Si Mn Cr 4 | - | 0.58 | 0.66 | 0.9 | 1.2 | 0.9 | 1.2 | - | - | - | - | 0.4 | 0.7 | - | - | - | - | - | - | - | - | Cu £ 0,35
1.2101 | 62 Si Mn Cr 4 | - | 0.58 | 0.66 | 0.9 | 1.2 | 0.9 | 1.2 | 0.03 | 0.03 | - | - | 0.4 | 0.7 | - | - | - | - | - | - | - | - | -
1.2101 | 62 Si Mn Cr 4 | K245 | - | 0.63 | - | 1.1 | - | 1.1 | - | - | - | - | - | 0.6 | - |  | - | - | - | - | - | - | - | K245
1.2103 | 58 Si Cr 8 | - | 0.55 | 0.63 | 1.7 | 2 | 0.6 | 0.9 | - | - | - | - | 0.35 | 0.45 | - | - | - | - | - | - | - | - | Cu £ 0,35
1.2103 | 58 Si Cr 8 | - | 0.55 | 0.63 | 1.7 | 2 | 0.6 | 0.9 | 0.035 | 0.035 | - | - | 0.35 | 0.45 | - | - | - | - | - | - | - | - | -
1.2108 | 90 Cr Si 5 | - | 0.85 | 0.95 | 1.05 | 1.25 | 0.6 | 0.8 | 0.035 | 0.035 | - | - | 1.1 | 1.3 | - | - | - | - | - | - | - | - | -
1.2108 | 90 Cr Si 8 | - | 0.85 | 0.95 | 1.05 | 1.25 | 0.6 | 0.8 | - | - | - | - | 1.1 | 1.3 | - | - | - | - | - | - | - | - | -
1.2109 | 125 Cr Si 5 | - | 1.2 | 1.3 | 1.05 | 1.26 | 0.6 | 0.81 | - | - | - | - | 1.1 | 1.3 | - | - | - | - | - | - | - | - | -
1.2109 | 125 Cr Si 5 | - | 1.2 | 1.3 | 1.05 | 1.25 | 0.6 | 0.8 | 0.035 | 0.035 | - | - | 1.1 | 1.3 | - | - | - | - | - | - | - | - | -
1.2127 | 105 Mn Cr 4 | - | 1 | 1.1 | 0.15 | 0.3 | 1 | 1.2 | - | - | - | - | 0.7 | 1 | - | - | - | - | - | - | - | - | -
1.2127 | 105 Mn Cr 4 | - | 1 | 1.1 | 0.15 | 0.3 | 1 | 1.2 | 0.035 | 0.035 | - | - | 0.7 | 1 | - | - | - | - | - | - | - | - | -
1.2129 | 200 Cr Mn 8 | - | 1.9 | 2.1 | 0.15 | 0.3 | 0.8 | 1.1 | 0.035 | 0.035 | - | - | 1.9 | 2.2 | - | - | - | - | - | - | - | - | -
1.2145 | 15 N iCr 18 | - | 0.1 | 0.17 | 0.2 | 0.3 | 0.3 | 0.5 | 0.03 | 0.03 | - | - | 0.9 | 1.2 | - | - | 4.2 | 4.7 | - | - | - | - | -
1.2161 | 16 Mn Cr 5 | - | 0.14 | 0.16 | 0.15 | 0.35 | 1 | 1.3 | - | - | - | - | 0.8 | 1.1 | - | - | - | - | - | - | - | - | -
1.2161 (alt) | 16 Mn Cr 5 | E410 | - | 0.17 | - | 0.3 | - | 1.2 | - | - | - | - | - | 0.9 | - |  | - | - | - | - | - | - | - | E410
1.2162 | 21 Mn Cr 5 | - | 0.18 | 0.24 | 0.15 | 0.35 | 1.1 | 1.4 | - | - | - | - | 1 | 1.3 | - | - | - | - | - | - | - | - | -
1.2162 | 21 Mn Cr 5 | - | 0.18 | 0.24 | 0.15 | 0.35 | 1.1 | 1.4 | 0.03 | 0.03 | - | - | 1 | 1.3 | - | - | - | - | - | - | - | - | -
1.2162 | 21 Mn Cr 5 | M100 | - | 0.2 | - | 0.3 | - | 1.2 | - | - | - | - | - | 1.1 | - |  | - | - | - | - | - | - | - | M100
1.2201 | X 165 Cr V 12 | - | 1.55 | 1.75 | 0.25 | 0.4 | 0.2 | 0.4 | - | - | - | - | 11 | 12 | - | - | - | - | 0.07 | 0.12 | - | - | -
1.2201 | X 165 Cr V 12 | - | 1.55 | 1.75 | 0.25 | 0.4 | 0.2 | 0.4 | 0.035 | 0.035 | - | - | 11 | 12 | - | - | - | - | 0.07 | 0.12 | - | - | -
1.2206 | 130 C3 | - | 1.2 | 1.4 | 0.1 | 0.4 | 0.15 | 0.35 | 0.025 | 0.025 | - | - | 0.6 | 0.9 | - | - | - | - | - | - | - | - | -
1.2206 | 140 Cr V 1 | - | 1.35 | 1.45 | 0.15 | 0.35 | 0.2 | 0.4 | - | - | - | - | 0.2 | 0.4 | - | - | - | - | 0.07 | 0.12 | - | - | -
1.2206 | 140 Cr V 1 | - | 1.35 | 1.45 | 0.15 | 0.35 | 0.25 | 0.4 | 0.025 | 0.025 | - | - | 0.2 | 0.4 | - | - | - | - | 0.1 | 0.15 | - | - | -
1.2208 | 31 Cr V 3 / 31 Cr V 2 | - | 0.28 | 0.35 | 0.25 | 0.4 | 0.4 | 0.6 | 0.03 | 0.03 | - | - | 0.4 | 0.7 | - | - | - | - | 0.07 | 0.12 | - | - | -
1.2210 | 115 Cr V 3 | - | 1.1 | 1.25 | 0.15 | 0.3 | 0.2 | 0.4 | 0.03 | 0.03 | - | - | 0.5 | 0.8 | - | - | - | - | 0.7 | 0.12 | - | - | -
1.2210 | 115 Cr V 3 | K510 | - | 1.18 | - | 0.25 | - | 0.3 | - | - | - | - | - | 0.7 | - |  | - | - | - | 0.1 | - | - | - | K510
1.2210 | 115 Cr V 3 | - | 1.1 | 1.25 | 0.15 | 0.3 | 0.2 | 0.4 | - | - | - | - | 0.5 | 0.8 | - | - | - | - | 0.07 | 0.12 | - | - | -
1.2235 | 80 Cr V 2 | - | 0.75 | 0.85 | 0.25 | 0.4 | 0.3 | 0.5 | - | - | - | - | 0.4 | 0.7 | - | - | - | - | 0.15 | 0.25 | - | - | -
1.2235 | 80 Cr V 2 | - | 0.75 | 0.85 | 0.25 | 0.4 | 0.3 | 0.5 | 0.03 | 0.03 | - | - | 0.4 | 0.7 | - | - | - | - | 0.15 | 0.25 | - | - | -
1.2241 | 51 Cr V 4 | - | 0.47 | 0.55 | 0.15 | 0.35 | 0.8 | 1.1 | - | - | - | - | 0.9 | 1.2 | - | - | - | - | 0.07 | 0.12 | - | - | -
1.2241 | 51 Cr V 4 / 51 Cr Mn V 4 | - | 0.47 | 0.55 | 0.15 | 0.35 | 0.8 | 1.1 | 0.03 | 0.03 | - | - | 0.9 | 1.2 | - | - | - | - | 0.1 | 0.2 | - | - | -
1.2242 | 59 Cr V 4 | - | 0.55 | 0.62 | 0.15 | 0.35 | 0.8 | 1.1 | - | - | - | - | 0.9 | 1.2 | - | - | - | - | 0.07 | 0.12 | - | - | -
1.2242 | 59 Cr V 4 | - | 0.55 | 0.62 | 0.15 | 0.35 | 0.8 | 1.1 | 0.035 | 0.035 | - | - | 0.95 | 1.2 | - | - | - | - | 0.07 | 0.12 | - | - | -
1.2242 | 59 Cr V 4 | - | 0.55 | 0.62 | 0.15 | 0.35 | 0.8 | 1.1 | 0.035 | 0.035 | - | - | 0.9 | 1.2 | - | - | - | - | 0.07 | 0.12 | - | - | -
1.2243 | 61 Cr Si V 5 | - | 0.57 | 0.65 | 0.7 | 1 | 0.6 | 0.9 | - | - | - | - | 1 | 1.3 | - | - | - | - | 0.07 | 0.12 | - | - | -
1.2243 | 61 Cr Si V 5 | - | 0.57 | 0.65 | 0.7 | 1 | 0.6 | 0.9 | 0.035 | 0.035 | - | - | 1 | 1.3 | - | - | - | - | 0.07 | 0.12 | - | - | -
1.2248 | 38 Si Cr V 6 | - | 0.35 | 0.42 | 1.3 | 1.6 | 0.3 | 0.5 | - | - | - | - | 1.3 | 1.6 | - | - | - | - | 0.07 | 0.12 | - | - | -
1.2248 | 38 Si Cr V 6 | - | 0.35 | 0.42 | 1.3 | 1.6 | 0.3 | 0.5 | 0.035 | 0.035 | - | - | 1.3 | 1.6 | - | - | - | - | 0.07 | 0.12 | - | - | -
1.2249 | 45 Si Cr V 6 | - | 0.4 | 0.4 | 1.3 | 1.6 | 0.5 | 0.7 | - | - | - | - | 1.3 | 1.6 | - | - | - | - | 0.07 | 0.12 | - | - | -
1.2249 | 45 Si Cr V 6 | - | 0.4 | 0.5 | 1.3 | 1.6 | 0.5 | 0.7 | 0.035 | 0.035 | - | - | 1.3 | 1.6 | - | - | - | - | 0.07 | 0.12 | - | - | -
1.2303 | 100 Cr Mo 5 | - | 0.9 | 1.1 | 0.15 | 0.3 | 0.2 | 0.4 | - | - | - | - | 1.1 | 1.3 | 0.2 | 0.4 | - | - | - | - | - | - | -
1.2303 | 100 Cr Mo 5 | - | 0.9 | 1.1 | 0.15 | 0.3 | 0.2 | 0.4 | 0.035 | 0.035 | - | - | 1.1 | 1.3 | 0.2 | 0.4 | - | - | - | - | - | - | -
1.2305 | 102 Cr Mo 6 | - | 0.98 | 1.05 | 0.5 | 0.65 | 1 | 1.15 | 0.02 | 0.02 | - | - | 1.4 | 1.6 | 0.12 | 0.17 | - | - | - | - | - | - | -
1.2307 | 29 Cr Mo V 9 | - | 0.26 | 0.34 | 0.15 | 0.35 | 0.4 | 0.7 | - | - | - | - | 2.3 | 2.7 | 0.15 | 0.25 | - | - | 0.1 | 0.2 | - | - | -
1.2307 | 29 Cr Mo V 9 | - | 0.26 | 0.34 | 0.15 | 0.35 | 0.4 | 0.7 | 0.035 | 0.035 | - | - | 2.3 | 2.7 | 0.15 | 0.25 | - | - | 0.1 | 0.2 | - | - | -
1.2307 | 29 Cr Mo V 9 | V350 | - | 0.3 | - | 0.3 | - | 0.6 | - | - | - | - | - | 2.5 | - | 0.2 | - | - | - | 0.15 | - | - | - | V350
1.2307 | 29 Cr Mo V 9 | V350N | - | 0.3 | - | 0.3 | - | 0.6 | - | - | - | - | - | 2.5 | - | 0.2 | - | - | - | 0.15 | - | - | - | V350N
1.2309 | 65 Mn Cr Mo 4 | - | 0.6 | 0.68 | 0.3 | 0.5 | 1 | 1.2 | 0.035 | 0.035 | - | - | 0.6 | 0.8 | 0.2 | 0.3 | - | - | - | - | - | - | -
1.2311 | 40 Cr Mn Mo 7 | - | 0.35 | 0.45 | 0.2 | 0.4 | 1.3 | 1.6 | 0.035 | 0.035 | - | - | 1.8 | 2.1 | 0.15 | 0.25 | - | - | - | - | - | - | -
1.2312 | 40 Cr Mn Mo S 8-6 | - | 0.35 | 0.45 | 0.3 | 0.5 | 1.4 | 1.6 | 0.03 | 0.1 | - | - | 1.8 | 2 | 0.15 | 0.25 | - | - | - | - | - | - | -
1.2312 | 40 Cr Mn Mo S 8-6 | M200 | - | 0.4 | - | 0.4 | - | 1.5 | - | 0.08 | - | - | - | 1.9 | - | 0.2 | - | - | - | - | - | - | - | M200
1.2313 | 21 Cr Mo 10 | - | 0.16 | 0.23 | 0.2 | 0.4 | 0.2 | 0.4 | 0.025 | 0.025 | - | - | 2.3 | 2.6 | 0.3 | 0.4 | - | - | - | - | - | - | -
1.2316 | X 36 Cr Mo 17 | - | 0.33 | 0.43 | - | 1 | - | 1 | 0.03 | 0.03 | - | - | 15 | 17 | 1 | 1.3 | - | 1 | - | - | - | - | -
1.2316 (ca.) | X 36 Cr Mo 17 (ca.) | M300 | - | 0.38 | - | 0.4 | - | 0.65 | - | - | - | - | - | 16 | - | 1 | - | 0.8 | - | - | - | - | - | M300
1.2319 | X 64 Cr Mo 14 | - | 0.6 | 0.7 | 0.3 | 0.5 | 0.4 | 0.6 | 0.025 | 0.025 | - | - | 13.5 | 14.5 | 0.5 | 0.7 | - | - | - | - | - | - | -
1.2323 | 45 CDV 6 | - | 0.41 | 0.49 | 0.1 | 0.4 | 0.1 | 0.4 | 0.025 | 0.025 | - | - | 1.35 | 1.65 | 0.7 | 1 | - | - | 0.15 | 0.35 | - | - | Nb ³ 10 X %C
1.2323 | 48 Cr Mo V 6-7 | - | 0.4 | 0.5 | 0.15 | 0.35 | 0.6 | 0.9 | 0.03 | 0.03 | - | - | 1.3 | 1.6 | 0.65 | 0.85 | - | - | 0.25 | 0.35 | - | - | -
1.2327 | 86 Cr Mo V 7 | - | 0.83 | 0.9 | 0.15 | 0.35 | 0.3 | 0.45 | 0.03 | 0.03 | - | - | 1.6 | 1.9 | 0.2 | 0.35 | - | - | 0.05 | 0.15 | - | - | -
1.2328 | 45 Cr Mo V 7 | - | 0.42 | 0.47 | 0.2 | 0.3 | 0.85 | 1 | - | - | - | - | 1.7 | 1.9 | 0.25 | 0.3 | - | - | - | - | - | - | -
1.2328 | 45 Cr Mo V 7 | - | 0.42 | 0.47 | 0.2 | 0.3 | 0.85 | 1 | 0.03 | 0.03 | - | - | 1.7 | 1.9 | 0.25 | 0.3 | - | - | - | 0.05 | - | - | -
1.2338 | 62 Cr Mo V 9-4 | - | 0.6 | 0.65 | 0.2 | 0.3 | 0.85 | 1 | - | - | - | - | 2.2 | 2.4 | 0.4 | 0.5 | - | - | 0.07 | 0.12 | - | - | -
1.2341 | 6 Cr Mo 15-5 / X 6 Cr Mo 4 | - | - | 0.07 | - | 0.2 | - | 0.2 | 0.03 | 0.03 | - | - | 3.5 | 4 | 0.3 | 0.6 | - | - | - | - | - | - | -
1.2341 | X6 Cr Mo 4 | - | - | - | - | - | - | - | - | - | - | - | 3.5 | 4 | 0.3 | 0.6 | - | - | - | - | - | - | -
1.2342 | X 35 Cr Mo V 5-1-1 | - | 0.3 | 0.4 | 0.7 | 1.2 | 0.4 | 0.6 | 0.03 | 0.03 | - | - | 4.5 | 5.5 | 1 | 1.2 | - | - | 0.8 | 1 | - | - | -
1.2342 | X 8 Cr Mo V 5 | - | - | - | 0.1 | 0.3 | 0.2 | 0.4 | - | - | - | - | 4.7 | 5.2 | 0.5 | 1 | - | - | 0.15 | 0.3 | - | - | -
1.2343 | X 38 Cr Mo V 5-1 | - | 0.36 | 0.42 | 0.9 | 1.2 | 0.3 | 0.5 | 0.03 | 0.03 | - | - | 4.8 | 5.5 | 1.1 | 1.4 | - | - | 0.25 | 0.5 | - | - | -
1.2343 | Z 38 CDV 5 | - | 0.34 | 0.42 | 0.8 | 1.2 | 0.2 | 0.5 | 0.025 | 0.025 | - | - | 4.8 | 5.5 | 1.2 | 1.5 | - | - | 0.3 | 0.5 | - | - | Ti ³ 5 X %C £ 0,60
1.2343 | X 38 Cr Mo V 5-1 | W300 | - | 0.38 | - | 1.1 | - | 0.4 | - | - | - | - | - | 5 | - | 1.3 | - | - | - | 0.4 | - | - | - | W300
1.2344 | X 40 Cr Mo V 5-1 | - | 0.37 | 0.43 | 0.9 | 1.2 | 0.3 | 0.5 | 0.03 | 0.03 | - | - | 4.8 | 5.5 | 1.2 | 1.5 | - | - | 0.9 | 1.1 | - | - | -
1.2344 | Z 40 CDV 5 | - | 0.36 | 0.44 | 0.8 | 1.2 | 0.2 | 0.5 | 0.025 | 0.025 | - | - | 4.8 | 5.5 | 1.2 | 1.5 | - | - | 0.85 | 1.15 | - | - | -
1.2344 | X 40 Cr Mo V 5-1 | W302 | - | 0.39 | - | 1.1 | - | 0.4 | - | - | - | - | - | 5.2 | - | 1.4 | - | - | - | 0.95 | - | - | - | W302
1.2345 | X 50 Cr Mo V 5-1 | - | 0.48 | 0.53 | 0.8 | 1.1 | 0.2 | 0.4 | 0.03 | 0.03 | - | - | 4.8 | 5.2 | 1.25 | 1.45 | - | - | 0.8 | 1 | - | - | -
1.2345 (ca.) | X 50 Cr V Mo 5-1 (ca.) | K306 | - | 0.51 | - | 0.95 | - | 0.3 | - | - | - | - | - | 5 | - | 1.4 | - | - | - | 1.4 | - | - | - | K306
1.2353 | 27 Cr Mo V 6-12 | - | 0.24 | 0.3 | 0.4 | 0.6 | 0.3 | 0.7 | 0.03 | 0.03 | - | - | 1.3 | 1.5 | 1.1 | 1.4 | - | - | 0.35 | 0.45 | - | - | -
1.2357 | 50 Cr Mo V 13-14 | - | 0.45 | 0.55 | 0.2 | 0.5 | 0.5 | 0.8 | 0.03 | 0.03 | - | - | 3 | 3.6 | 1.2 | 1.6 | - | - | 0.05 | 0.25 | - | - | -
1.2360 | X 48 Cr Mo V 8-1-1 | - | 0.45 | 0.5 | 0.7 | 0.9 | 0.35 | 0.45 | 0.02 | 0.005 | - | - | 7.3 | 7.8 | 1.3 | 1.5 | - | - | 1.3 | 1.5 | - | - | -
1.2361 | X 91 Cr Mo V 18 | - | 0.86 | 0.9 | - | 1 | - | 1 | 0.045 | 0.03 | - | - | 17 | 19 | 0.9 | 1.3 | - | 0.3 | 0.07 | 0.12 | - | - | C £ 0,30
1.2361 | X 90 Cr Mo V 18 | N685 | - | 0.9 | - | 0.45 | - | 0.4 | - | - | - | - | - | 17.5 | - | 1.1 | - |  | - | 0.1 | - | - | - | N685
1.2362 | X 63 Cr Mo V 5-1 | - | 0.6 | 0.65 | 1 | 1.2 | 0.3 | 0.5 | - | - | - | - | 5 | 5.5 | 1 | 1.3 | - | - | 0.25 | 0.35 | - | - | -
1.2362 | X 63 Cr Mo V 5-1 | - | 0.6 | 0.65 | 1 | 1.2 | 0.3 | 0.5 | 0.035 | 0.035 | - | - | 5 | 5.5 | 1 | 1.3 | - | - | 0.25 | 0.35 | - | - | -
1.2363 | GX 100 Cr Mo V 5-1 | - | 0.9 | 1.05 | 0.2 | 0.4 | 0.4 | 0.7 | 0.035 | 0.035 | - | - | 4.8 | 5.5 | 0.9 | 1.2 | - | - | 0.1 | 0.3 | - | - | -
1.2363 | X 100 Cr Mo V 5-1 | - | 0.9 | 1.05 | 0.2 | 0.4 | 0.4 | 0.7 | 0.035 | 0.035 | - | - | 4.8 | 5.5 | 0.9 | 1.2 | - | - | 0.1 | 0.3 | - | - | -
1.2363 | Z 100 CDV 5 | - | 0.9 | 1.05 | 0.1 | 0.4 | 0.5 | 0.8 | 0.025 | 0.025 | - | - | 4.8 | 5.5 | 0.9 | 1.3 | - | - | 0.15 | 0.35 | - | - | Cu 1,80-2,20 ; Ti ³ 7 X %C
1.2363 | X 100 Cr Mo V 5-1 | K305 | - | 1 | - | 0.3 | - | 0.55 | - | - | - | - | - | 5.2 | - | 1.1 | - | - | - | 0.25 | - | - | - | K305
1.2363 | X 100 Cr Mo V 5-1 | - | 0.9 | 1.05 | 0.2 | 0.4 | 0.4 | 0.7 | - | - | - | - | 4.8 | 5.5 | 0.9 | 1.2 | - | - | 0.1 | 0.3 | - | - | -
1.2365 | 32 DCV 28 | - | 0.28 | 0.35 | 0.1 | 0.4 | 0.2 | 0.5 | 0.025 | 0.025 | - | - | 2.6 | 3.3 | 2.5 | 3 | - | - | 0.4 | 0.7 | - | - | -
1.2365 | X 32 Cr Mo V 3-3 | W320 | - | 0.31 | - | 0.3 | - | 0.35 | - | - | - | - | - | 2.9 | - | 2.8 | - | - | - | 0.5 | - | - | - | W320
1.2365 | DX 32 Cr Mo V 3-3 / G 32 Cr Mo V 12-28 | - | 0.28 | 0.35 | 0.1 | 0.4 | 0.15 | 0.45 | 0.03 | 0.03 | - | - | 2.7 | 3.2 | 2.6 | 3 | - | - | 0.4 | 0.7 | - | - | -
1.2365 | X 32 Cr Mo V 3-3 / 32 Cr Mo V 12-28 | - | 0.28 | 0.35 | 0.1 | 0.4 | 0.15 | 0.45 | 0.03 | 0.03 | - | - | 2.7 | 3.2 | 2.6 | 3 | - | - | 0.4 | 0.7 | - | - | -
1.2367 | X 38 Cr Mo V 5-3 | - | 0.35 | 0.4 | 0.3 | 0.5 | 0.3 | 0.5 | 0.035 | 0.035 | - | - | 4.7 | 5.2 | 2.7 | 3.3 | - | - | 0.4 | 0.7 | - | - | -
1.2367 | GX 38 Cr Mo V 5-3 | - | 0.35 | 0.4 | 0.3 | 0.5 | 0.3 | 0.5 | 0.035 | 0.035 | - | - | 4.7 | 5.2 | 2.7 | 3.3 | - | - | 0.4 | 0.7 | - | - | -
1.2367 | X 38 Cr Mo V 5-3 | W303 | - | 0.38 | - | 0.4 | - | 0.4 | - | - | - | - | - | 5 | - | 2.8 | - | - | - | 0.65 | - | - | - | W303
1.2368 | X 41 Cr Mo V 5-3-1 | - | 0.38 | 0.44 | 0.9 | 1.2 | 0.3 | 0.5 | - | - | - | - | 5.2 | 5.6 | 2.8 | 3.1 | - | - | 1.1 | 1.25 | - | - | -
1.2369 | 81 Mo Cr V 42-16 | - | 0.77 | 0.85 | - | 0.25 | - | 0.35 | 0.03 | 0.03 | - | - | 3.75 | 4.25 | 4 | 4.5 | - | - | 0.9 | 1.1 | - | - | -
1.2375 | 83 Cr Mo V 9 | - | 0.8 | 0.87 | 0.2 | 0.4 | 0.2 | 0.4 | 0.03 | 0.03 | - | - | 2 | 2.5 | 0.2 | 0.35 |  |  | 0.05 | 0.15 | - | - | -
1.2376 | X 95 Cr Mo V 12 | - | 0.9 | 1 | 0.2 | 0.4 | 0.2 | 0.4 | - | - | - | - | 11 | 12 | 0.85 | 0.95 | - | - | 0.85 | 0.95 | - | - | -
1.2376 | X 96 Cr Mo V 12 | - | 0.92 | 1 | 0.2 | 0.4 | 0.2 | 0.4 | 0.03 | 0.03 | - | - | 11 | 12 | 0.8 | 1 | - | - | 0.8 | 1 | - | - | -
1.2378 | X 220 Cr V Mo 12-2 | - | 2.1 | 2.3 | 0.2 | 0.4 | 0.2 | 0.4 | - | - | - | - | 11.5 | 12.5 | 0.85 | 0.95 | - | - | 2.1 | 2.3 | - | - | -
1.2378 | X 220 Cr V Mo 12-2 | - | 2.15 | 2.3 | 0.15 | 0.3 | 0.25 | 0.4 | 0.035 | 0.035 | - | - | 12 | 13 | 0.8 | 1 | - | - | 2 | 2.3 | - | - | -
1.2379 | X 155 Cr V Mo 12-1 | - | 1.5 | 1.6 | 0.1 | 0.4 | 0.15 | 0.45 | 0.03 | 0.03 | - | - | 11 | 12 | 0.6 | 0.8 | - | - | 0.9 | 1.1 | - | - | -
1.2379 | Z 160 CDV 12 | - | 1.6 | 1.7 | 0.1 | 0.4 | 0.15 | 0.45 | 0.025 | 0.025 | - | - | 11 | 13 | 0.7 | 1.1 | - | - | 0.7 | 1 | - | - | Ti ³ 6 X %C <= 1,00
1.2379 | X 155 Cr V Mo 12-1 | K110 | - | 1.55 | - | 0.25 | - | 0.35 | - | - | - | - | - | 11.8 | - | 0.8 | - | - | - | 0.95 | - | - | - | K110
1.2379 | X 155 Cr V Mo 12-1 | - | 1.5 | 1.6 | 0.3 | 0.5 | 0.3 | 0.5 | - | - | - | - | 11.5 | 12.5 | 0.6 | 0.8 | - | - | 0.9 | 1.1 | - | - | -
1.2380 | X 220 Cr V Mo 13-4 | - | 2.1 | 2.3 | 0.15 | 0.3 | 0.25 | 0.4 | 0.03 | 0.02 | - | - | 12.5 | 13.5 | 0.8 | 1.1 | - | - | 3.7 | 4 | - | - | -
1.2380 (ca.) | X 220 Cr V Mo 13-4 (ca.) | K190 | - | 2.3 | - | 0.4 | - | 0.4 | - | - | - | - | - | 12.5 | - | 1.1 | - | - | - | 4 | - | - | - | K190
1.2381 | 73 Mo V 5-2 | - | 0.7 | 0.77 | 1 | 1.3 | 0.4 | 0.6 | 0.025 | 0.025 | - | - | - | - | 0.45 | 0.65 | - | - | 0.15 | 0.25 | - | - | -
1.2382 | 43 Mn Si Mo 4 | - | 0.36 | 0.46 | 0.8 | 1 | 0.85 | 1.1 | 0.035 | 0.035 | - | - | - | - | 0.1 | 0.25 | - | - | - | - | - | - | -
1.2390 | X 82 Cr V Mo 8-3-2 | - | 0.81 | 0.88 | 0.8 | 1.2 | 0.25 | 0.45 | 0.025 | 0.01 | - | - | 7.4 | 8 | 1.4 | 1.7 | 2.3 | 2.6 |  | - | - | - | -
1.2391 | - | - | - | 0.8 | - | - | - | - | - | - | - | - | - | 13 |  | 0.5 | - | - | - | 1.8 | - | - | -
1.2392 | GX 28 Cr Mo V 5-1 | - | 0.25 | 0.3 | 0.3 | 0.6 | 0.3 | 0.6 | 0.03 | 0.03 | - | - | 4.7 | 5.3 | 1.2 | 1.5 | - | - | 0 | 0.2 | - | - | -
1.2410 | 74 Cr W 1 | - |  | 0.75 | - | 0.25 | - | 0.35 | - | - | - | - | - | 0.3 | - | - | - | - | - | - | - | 0.25 | -
1.2414 | 120 W 4 | - | 1.15 | 1.25 | 0.15 | 0.3 | 0.2 | 0.35 | - | - | - | - | 0.15 | 0.25 | - | - | - | - | - | - | 0.9 | 1.1 | -
1.2414 | 120 W 4 | - | 1.15 | 1.25 | 0.15 | 0.3 | 0.2 | 0.35 | 0.035 | 0.035 | - | - | 0.15 | 0.25 | - | - | - | - | - | - | 0.9 | 1.1 | -
1.2419 | 105 W Cr 6 | - | 1 | 1.2 | 0.15 | 0.3 | 0.8 | 1.1 | - | - | - | - | 0.9 | 1.2 | - | - | - | - | - | - | 1 | 1.3 | -
1.2419 | 105 W Cr 6 | - | 1 | 1.1 | 0.1 | 0.4 | 0.8 | 1.1 | 0.03 | 0.03 | - | - | 0.9 | 1.1 | - | - | - | - | - | - | 1 | 1.3 | -
1.2419 | 105 WC 13 | - | 1 | 1.15 | 0.1 | 0.4 | 0.7 | 1 | 0.025 | 0.025 | - | - | 0.8 | 1.1 | - | - | - | - | - | - | 1 | 1.5 | -
1.2424 | 75 W Cr 12 | - | 0.73 | 0.8 | 0.15 | 0.35 | 0.2 | 0.4 | 0.03 | 0.03 | - | - | 0.9 | 1.2 | - | - | - | - | - | - | 2.7 | 3 | -
1.2436 | X 210 Cr W 12 | - | 2 | 2.25 | 0.25 | 0.4 | 0.2 | 0.4 | - | - | - | - | 11 | 12 | - | - | - | - | - | - | 0.6 | 0.8 | -
1.2436 | X 210 Cr W 12 | - | 2 | 2.25 | 0.1 | 0.4 | 0.15 | 0.45 | 0.03 | 0.03 | - | - | 11 | 12 | - | - | - | - | - | - | 0.6 | 0.8 | -
1.2436 | X 210 Cr W 12 | K107 | - | 2.1 | - | 0.25 | - | 0.3 | - | - | - | - | - | 11.5 | - |  | - | - | - | - | - | 0.7 | - | K107
1.2442 | 115 W 8 | - | 1.1 | 1.2 | 0.15 | 0.3 | 0.2 | 0.4 | - | - | - | - | 0.15 | 0.25 | - | - | - | - | - | - | 1.8 | 2.1 | -
1.2442 | 115 W 8 | - | 1.1 | 1.2 | 0.15 | 0.3 | 0.2 | 0.4 | 0.035 | 0.035 | - | - | 0.15 | 0.25 | - | - | - | - | - | - | 1.8 | 2.1 | -
1.2453 | X 130 W 5 | - | 1.25 | 1.35 | 0.2 | 0.3 | 0.2 | 0.4 | - | - | - | - | - | - | - | - | - | - | - | - | 4.7 | 5.2 | -
1.2453 | X 130 W 5 | - | 1.25 | 1.35 | 0.2 | 0.3 | 0.2 | 0.4 | 0.035 | 0.035 | - | - | - | 0.2 | - | - | - | - | - | - | 4.7 | 5.2 | -
1.2505 | 100 C 6 | - | 0.95 | 1.1 | 0.15 | 0.35 | 0.2 | 0.4 | 0.03 | 0.015 | - | - | 1.35 | 1.6 | - | 0.1 | - | - | - | - | - | - | -
1.2506 | Z 35 CWDV 5 | - | 0.32 | 0.4 | 0.8 | 1.2 | 0.2 | 0.5 | 0.025 | 0.025 | - | - | 4.8 | 5.5 | 1.2 | 1.5 | - | - | 0.3 | 0.5 | 1.1 | 1.6 | Cu 3,00-4,00
1.2510 | 100 Mn Cr W 4 | - | 0.9 | 1.05 | 0.15 | 0.35 | 1 | 1.2 | 0.035 | 0.035 | - | - | 0.5 | 0.7 | - | - | - | - | 0.05 | 0.15 | 0.5 | 0.7 | -
1.2510 | 100 Mn Cr W 4 | K460 | - | 0.95 | - | 0.25 | - | 1.1 | - | - | - | - | - | 0.55 | - |  | - | - | - | 0.1 | - | 0.55 | - | K460
1.2510 | 100 Mn Cr W 4 | - | 0.9 | 1.05 | 0.15 | 0.35 | 1 | 1.2 | - | - | - | - | 0.5 | 0.7 | - | - | - | - | 0.05 | 0.15 | 0.5 | 0.7 | -
1.2511 | 80 W Cr V 3 | - | 0.75 | 0.85 | 0.15 | 0.4 | 0.3 | 0.5 | 0.035 | 0.035 | - | - | 0.4 | 0.6 | - | - | - | - | 0.2 | 0.3 | 0.6 | 0.8 | -
1.2515 | 100 W V 4 | - | 0.95 | 1.1 | 0.1 | 0.25 | 0.15 | 0.3 | - | - | - | - | 0.1 | 0.25 | - | - | - | - | 0.1 | 0.2 | 0.9 | 1.2 | -
1.2516 | 120 W V 4 | - | 1.15 | 1.25 | 0.15 | 0.3 | 0.2 | 0.35 | - | - | - | - | 0.15 | 0.25 | - | - | - | - | 0.07 | 0.12 | 0.9 | 1.1 | -
1.2516 | 120 W V 4 | - | 1.15 | 1.25 | 0.15 | 0.3 | 0.2 | 0.35 | 0.035 | 0.035 | - | - | 0.15 | 0.25 | - | - | - | - | 0.07 | 0.12 | 0.9 | 1.1 | -
1.2517 | 80 W V 2 | - | 0.75 | 0.85 | 0.15 | 0.3 | 0.2 | 0.35 | 0.035 | 0.035 | - | - | - | - | - | - | - | - | 0.1 | 0.2 | 0.4 | 0.6 | -
1.2519 | 110 W Cr V 5 | - | 1.05 | 1.15 | 0.15 | 0.3 | 0.2 | 0.4 | - | - | - | - | 1.1 | 1.3 | - | - | - | - | 0.15 | 0.25 | 1.2 | 1.4
1.2519 | 110 W Cr V 5 | - | 1.05 | 1.15 | 0.15 | 0.3 | 0.2 | 0.4 | 0.03 | 0.03 | - | - | 1.1 | 1.3 | - | - | - | - | 0.15 | 0.25 | 1.2 | 1.4 | -
1.2521 | 110 W Cr V 8 | - | 1.05 | 1.15 | 0.15 | 0.3 | 0.3 | 0.4 | 0.035 | 0.035 | - | - | 1.1 | 1.3 | - | - | - | - | 0.15 | 0.25 | 1.8 | 2 | -
1.2541 | 35 W Cr V 7 | - | 0.3 | 0.4 | 0.8 | 1.1 | 0.2 | 0.4 | - | - | - | - | 0.9 | 1.2 | - | - | - | - | 0.15 | 0.2 | 1.8 | 2.1 | -
1.2542 | 45 W Cr V 7 | - | 0.4 | 0.5 | 0.8 | 1.1 | 0.2 | 0.4 | 0.035 | 0.035 | - | - | 0.9 | 1.2 | - | - | - | - | 0.15 | 0.2 | 1.8 | 2.1 | -
1.2542 | 45 W Cr V 7 | - | 0.4 | 0.5 | 0.8 | 1.1 | 0.2 | 0.4 | - | - | - | - | 0.9 | 1.2 | - | - | - | - | 0.15 | 0.2 | 1.8 | 2.1 | -
1.2547 | 45 W Cr V 7-7 | - | 0.4 | 0.5 | 0.8 | 1.1 | 0.2 | 0.4 | - | - | - | - | 1.5 | 1.8 | - | - | - | - | 0.15 | 0.25 | 1.8 | 2.1 | -
1.2550 | 55 WC 20 | - | 0.5 | 0.6 | 0.7 | 1.1 | 0.15 | 0.45 | 0.025 | 0.025 | - | - | 0.9 | 1.2 | - | - | - | - | - | - | 1.7 | 2.2 | Ti ³ 5 X %C
1.2550 | 60 W Cr V 7 | - | 0.55 | 0.65 | 0.5 | 0.7 | 0.15 | 0.45 | 0.03 | 0.03 | - | - | 0.9 | 1.2 | - | - | - | - | 0.1 | 0.2 | 1.8 | 2.1 | -
1.2550 | 60 W Cr V 7 | K455 | - | 0.63 | - | 0.6 | - | 0.3 | - | - | - | - | - | 1.1 | - |  | - | - | - | 0.18 | - | 2 | - | K455
1.2550 | 60 W Cr V 7 | - | 0.55 | 0.65 | 0.5 | 0.7 | 0.2 | 0.4 | - | - | - | - | 0.9 | 1.2 | - | - | - | - | 0.15 | 0.2 | 1.8 | 2.1 | -
1.2552 | 80 W Cr V 8 | - | 0.75 | 0.85 | 0.4 | 0.6 | 0.3 | 0.5 | 0.035 | 0.035 | - | - | 1 | 1.2 | - | - | - | - | 0.25 | 0.35 | 1.8 | 2.1 | -
1.2562 | 142 W V 13 | - | 1.35 | 1.5 | 0.15 | 0.3 | 0.2 | 0.4 | - | - | - | - | 0.2 | 0.5 | - | - | - | - | 0.2 | 0.3 | 2.8 | 3.3 | -
1.2562 | 142 W V 13 | - | 1.35 | 1.5 | 0.15 | 0.3 | 0.2 | 0.4 | 0.035 | 0.035 | - | - | 0.2 | 0.5 | - | - | - | - | 0.2 | 0.3 | 2.8 | 3.3 | -
1.2564 | 30 W Cr V 15-1 | - | 0.25 | 0.35 | 0.8 | 1.1 | 0.3 | 0.5 | 0.035 | 0.035 | - | - | 0.9 | 1.2 | - | - | - | - | 0.15 | 0.2 | 3.5 | 4 | -
1.2567 | 30 W Cr V 17-2 | - | 0.25 | 0.35 | 0.15 | 0.3 | 0.2 | 0.4 | 0.035 | 0.035 | - | - | 2.2 | 2.5 | - | - | - | - | 0.5 | 0.7 | 4 | 4.5 | -
1.2567 | Z 32 WCV 5 | - | 0.28 | 0.35 | 0.1 | 0.4 | 0.15 | 0.45 | 0.025 | 0.025 | - | - | 2 | 3 | - | - | - | - | 0.4 | 0.7 | 4.5 | 5.1 | -
1.2581 | X 30 W Cr V 9-3 | - | 0.25 | 0.35 | 0.15 | 0.3 | 0.2 | 0.4 | 0.035 | 0.035 | - | - | 2.5 | 2.8 | - | - | - | - | 0.3 | 0.4 | 8 | 9 | -
1.2581 | Z30 WCV 9 | - | 0.25 | 0.32 | 0.1 | 0.4 | 0.15 | 0.45 | 0.025 | 0.025 | - | - | 2.5 | 3.5 | - | - | - | - | 0.3 | 0.5 | 8.5 | 9.5 | -
1.2581 | X 30 W Cr V 9-3 | W100 | - | 0.29 | - | 0.25 | - | 0.3 | - | - | - | - | - | 2.7 | - | - | - | - | - | 0.35 | - | 8.5 | - | W100
1.2581 | - | W102 | - | 0.43 | - | 0.25 | - | 0.3 | - | - | - | - | - | 2.3 | - | - | - | - | - | 0.4 | - | 11.5 | - | W102
1.2590 | GS 80 Cr W 4-3 | - | 0.8 | 0.9 | - | 1 | - | 1 | 0.035 | 0.035 | - | - | 0.8 | 1.1 | - | - | - | - | 0.2 | 0.4 | 0.1 | 0.2
1.2593 | 85 W Si Mo 5 | - | - | 0.85 | - | 0.25 | - | 0.4 | - | - | - | - | - | 1.8 | - | 0.2 | - | - | - | - | - | - | -
1.2601 | GX 165 Cr Mo 12 | - | 1.55 | 1.75 | 0.25 | 0.4 | 0.2 | 0.4 | 0.03 | 0.03 | - | - | 11 | 12 | 0.5 | 0.7 | - | - | 0.1 | 0.5 | 0.4 | 0.6 | -
1.2601 | X 165 Cr Mo 12 | - | 1.55 | 1.75 | 0.25 | 0.4 | 0.2 | 0.4 | 0.03 | 0.03 | - | - | 11 | 12 | 0.5 | 0.7 | - | - | 0.1 | 0.5 | 0.4 | 0.6 | -
1.2601 | X 165 Cr Mo V 12 | - | 1.55 | 1.75 | 0.25 | 0.4 | 0.2 | 0.4 | - | - | - | - | 11 | 12 | 0.5 | 0.7 | - | - | 0.07 | 0.12 | 0.4 | 0.6 | -
1.2601 | X 165 Cr Mo V 12 | K105 | - | 1.6 | - | 0.35 | - | 0.3 | - | - | - | - | - | 11.5 | - | 0.6 | - | - | - | 0.3 | - | 0.5 | - | K105
1.2603 | 45 Cr V Mo W 5-8 | - | 0.4 | 0.5 | 0.5 | 0.7 | 0.3 | 0.5 | 0.035 | 0.035 | - | - | 1.3 | 1.6 | 0.4 | 0.6 | - | - | 0.75 | 0.9 | 0.4 | 0.6 | -
1.2604 | 73 W Cr Mo V 2-2 | - | 0.68 | 0.78 | 0.25 | 0.4 | 0.4 | 0.6 | - | - | - | - | 0.4 | 0.6 | 0.25 | 0.4 | - | - | 0.15 | 0.3 | 0.4 | 0.7 | -
1.2604 | 73 W Cr Mo V 2-2 | - | 0.68 | 0.78 | 0.2 | 0.4 | 0.4 | 0.6 | 0.035 | 0.035 | - | - | 0.4 | 0.6 | 0.25 | 0.4 | - | - | 0.15 | 0.3 | 0.4 | 0.7 | -
1.2606 | GX 37 Cr Mo W 5-1 | - | 0.32 | 0.4 | 0.9 | 1.2 | 0.3 | 0.6 | 0.035 | 0.035 | - | - | 5 | 5.6 | 1.3 | 1.6 | - | - | 0.15 | 0.4 | 1.2 | 1.4 | -
1.2606 | X 37 Cr Mo W 5-1 | - | 0.32 | 0.4 | 0.9 | 1.2 | 0.3 | 0.6 | 0.035 | 0.035 | - | - | 5 | 5.6 | 1.3 | 1.6 | - | - | 0.15 | 0.4 | 1.2 | 1.4 | -
1.2609 | X 165 Cr Mo 12-1 | - | 1.55 | 1.75 | 0.2 | 0.4 | 0.2 | 0.4 | 0.035 | 0.035 | - | - | 11 | 12 | 0.5 | 0.7 | - | - | 1.1 | 1.3 | 0.4 | 0.6 | -
1.2622 | X 60 W Cr Mo V 9-4 | - | 0.55 | 0.65 | 2 | 0.4 | 0.2 | 0.4 | 0.035 | 0.035 | - | - | 3.7 | 4.2 | 0.8 | 1 | - | - | 0.6 | 0.8 | 8.5 | 9.5 | -
1.2625 | X 33 W Cr V Mo 12-12 | - | 0.3 | 0.35 | 0.15 | 0.3 | 0.2 | 0.4 | 0.025 | 0.025 | - | - | - | 4 | - | 0.9 | - | - | 0.6 | 0.8 | 8.5 | 9.5 | -
1.2631 | X 50 Cr Mo W 9-1-1 | - | 0.45 | 0.55 | 0.8 | 1 | 0.4 | 0.6 | - | - | - | - | 8 | 9 | 1.1 | 1.2 | - | - | - | - | 1.1 | 1.3 | -
1.2631 | X 50 Cr Mo W 9-1-1 | - | 0.45 | 0.55 | 0.8 | 1 | 0.4 | 0.6 | 0.035 | 0.035 | - | - | 8 | 9 | 1.1 | 1.3 | - | - | - | - | 1.1 | 1.3 | -
1.2631 (ca.) | X 50 Cr Mo W 9-1-1 (ca.) | K300SA | - | 0.53 | - | 0.5 | - | 0.3 | - | - | - | - | - | 7.5 | - | 1.6 | - | - | - | - | - | 1.5 | - | K300SA
1.2638 | 145 V 33 | - | 1.4 | 1.5 | 0.2 | 0.35 | 0.3 | 0.5 | 0.03 | 0.03 | - | - | - | - | - | - | - | - | 3 | 3.5 | - | - | -
1.2662 | X 30 W Cr Mo V 9-3 | - | 0.27 | 0.32 | 0.15 | 0.3 | 0.2 | 0.4 | 0.035 | 0.035 | 1.8 | 2.3 | 2.2 | 2.5 | - | - | - | - | 0.2 | 0.3 | 8 | 9 | -
1.2678 | X 45 Co Cr W V 5-5-5 | - | 0.4 | 0.5 | 0.3 | 0.5 | 0.3 | 0.5 | 0.025 | 0.025 | 4 | 5 | 4 | 5 | 0.4 | 0.6 | - | - | 1.8 | 2.1 | 4 | 5 | -
1.2691 | X 210 Cr W Mo V 1-2 | - | 1.9 | 2.15 | 0.2 | 0.4 | 0.2 | 0.4 | 0.03 | 0.03 | - |  | 11.5 | 12.5 | 0.2 | 0.4 | - | - | 0.1 | 0.2 | 2.2 | 2.8 | -
1.2703 | 74 Ni Cr 2 | - | 0.7 | 0.78 | 0.1 | 0.25 | 0.35 | 0.45 | 0.035 | 0.035 | - | - | 0.2 | 0.3 | - | - | 0.5 | 0.6 | - | - | - | - | -
1.2705 | 80 Ni Cr 11 | - | 0.75 | 0.85 | - | 0.4 | 0.25 | 0.6 | 0.025 | 0.025 | - | - | 0.2 | 0.5 | - | - | 2.4 | 2.9 | - | - | - | - | -
1.2706 | X 3 Ni Co Mo 18-8-5 | - | - | 0.03 | - | 0.1 | - | 0.1 | 0.01 | 0.01 | 7 | 9 | - | 0.25 | 4.5 | 5.2 | 17 | 19 | - | - | - | - | Ti 0,35-0,55
1.2706 (ca.) (alt) | X 3 Ni Co Mo 18 8 5 (ca.)(alt) | V720 | - | 0.03 | - | 0.1 | - | 0.1 | - | - | - | 9 | - | - | - | 5.3 | - | 18.5 | - | - | - | - | Ti £ 0,600 ; Al £ 0,100 | V720
1.2706 (ca.) (alt) | X 3 Ni Co Mo 18 8 5 (ca.)(alt) | V721 | - | 0.03 | - | 0.1 | - | 0.1 | - | - | - | 8 | - | 0.2 | - | 4.9 | - | 18 | - | - | - | - | Ti £ 0,550 ; Al £ 0,130 | V721
1.2706 (ca.) (alt) | X 3 Ni Co Mo 18 8 5 (ca.)(alt) | W720 | - | 0.03 | - | 0.1 | - | 0.1 | - | - | - | 9 | - | - | - | 5.3 | - | 18.5 | - | - | - | - | Ti £ 0,600 ; Al £ 0,100 | W720
1.2708 | 54 Ni Cr Mo S 6 | - | 0.5 | 0.6 | 0.15 | 0.35 | 0.5 | 0.8 | 0.025 | 0.12 | - | - | 0.6 | 0.8 | 0.25 | 0.35 | 1.5 | 1.8 | 0.07 | 0.12 | - | - | -
1.2709 | X 3 Ni Co Co Ti 18-9-5 | - | - | 0.03 | - | 0.1 | - | 0.15 | 0.01 | 0.01 | 8.5 | 10 | - | 0.25 | 4.5 | 5.2 | 17 | 19 | - | - | - | - | Ti 0,80-1,20
1.2709 | X 3 Ni Co Mo Ti 18-9-5 | - | - | 0.03 | - | 0.1 | - | 0.15 | 0.01 | 0.01 | - | - | - | 0.25 | 4.5 | 5.2 | 17 | 19 | - | - | - | - | Ti 0,80-1,20; Co 8,50-10,0
1.2710 | 45 Ni Cr 6 | - | 0.4 | 0.5 | 0.15 | 0.35 | 0.5 | 0.8 | - | - | - | - | 1.2 | 1.5 | - | - | 1.5 | 1.8 | - | - | - | - | -
1.2710 | 45 Ni Cr 6 | - | 0.4 | 0.5 | 0.15 | 0.35 | 0.5 | 0.8 | 0.035 | 0.035 | - | - | 1.2 | 1.5 | - | - | 1.5 | 1.8 | - | - | - | - | -
1.2711 | 54 Ni Cr Mo V 6 | - | 0.5 | 0.6 | 0.15 | 0.35 | 0.5 | 0.8 | - | - | - | - | 0.6 | 0.8 | 0.25 | 0.35 | 1.5 | 1.8 | 0.07 | 0.12 | - | - | -
1.2711 | 54 Ni Cr Mo V 6 | - | 0.5 | 0.6 | 0.15 | 0.35 | 0.5 | 0.8 | 0.025 | 0.025 | - | - | 0.6 | 0.8 | 0.25 | 0.35 | 1.5 | 1.8 | 0.07 | 0.12 | - | - | -
1.2711 (ca.) | - | W324 | - | 0.53 | - | 0.5 | - | 0.3 | - | - | - | - | - | 3.9 | - | 6.3 | - | - | - | 0.8 | - | 1 | - | W324
1.2711 (ca.) | 54 Ni Cr Mo V 6 (ca.) | W500 | - | 0.55 | - | 0.25 | - | 0.75 | - | - | - | - | - | 1.1 | - | 0.5 | - | 1.7 | - | 0.1 | - | - | - | W500
1.2713 | 55 NCDV 7 | - | 0.5 | 0.6 | 0.1 | 0.4 | 0.5 | 0.8 | 0.025 | 0.025 | - | - | 0.7 | 1 | 0.3 | 0.5 | - | - | 0.05 | 0.15 | - | - | -
1.2713 | 55 Ni Cr Mo V 6 | - | 0.5 | 0.6 | 0.1 | 0.4 | 0.65 | 0.95 | 0.03 | 0.03 | - | - | 0.6 | 0.8 | 0.25 | 0.35 | 1.5 | 1.8 | 0.07 | 0.12 | - | - | -
1.2713 | 55 Ni Cr Mo V 6 | - | 0.5 | 0.6 | 0.15 | 0.35 | 0.5 | 0.8 | - | - | - | - | 0.6 | 0.8 | 0.25 | 0.35 | 1.5 | 1.8 | 0.07 | 0.12 | - | - | -
1.2713 | G 55 Ni Cr Mo V 6 / GS 55 Ni Cr Mo V 6 | - | 0.5 | 0.6 | 0.1 | 0.4 | 0.65 | 0.95 | 0.03 | 0.03 | - | - | 0.6 | 0.8 | 0.25 | 0.35 | 1.5 | 1.8 | 0.07 | 0.12 | - | - | -
1.2714 | 56 Ni Cr Mo V 7 | - | 0.5 | 0.6 | 0.15 | 0.35 | 0.5 | 0.8 | - | - | - | - | 1 | 1.2 | 0.45 | 0.55 | 1.5 | 1.8 | 0.07 | 0.12 | - | - | -
1.2714 | G 56 Ni Cr Mo V 7 / GS 56 Ni Cr Mo V 7 | - | 0.5 | 0.6 | 0.1 | 0.4 | 0.65 | 0.95 | 0.03 | 0.03 | - | - | 1 | 1.2 | 0.45 | 0.55 | 1.5 | 1.8 | 0.07 | 0.12 | - | - | -
1.2714 | 56 Ni Cr Mo V 7 / 55 Ni Cr Mo V 7 | - | 0.5 | 0.6 | 0.1 | 0.4 | 0.65 | 0.95 | 0.03 | 0.03 | - | - | 1 | 1.2 | 0.45 | 0.55 | 1.5 | 1.8 | 0.07 | 0.12 | - | - | -
1.2714 | 56 Ni Cr Mo V 7 | W500 | - | 0.55 | - | 0.25 | - | 0.75 | - | - | - | - | - | 1.1 | - | 0.5 | - | 1.7 | - | 0.1 | - | - | - | W500
1.2718 | 55 Ni Cr 10 | - | 0.5 | 0.57 | 0.15 | 0.3 | 0.4 | 0.5 | - | - | - | - | 0.5 | 0.7 | - | - | 2.5 | 3 | - | - | - | - | Al 0,10-0,30
1.2718 | 55 Ni Cr 10 | - | 0.5 | 0.57 | 0.15 | 0.3 | 0.4 | 0.5 | 0.035 | 0.035 | - | - | 0.5 | 0.7 | - | - | 2.5 | 3 | - | - | - | - | -
1.2721 | 50 Ni Cr 13 | - | 0.45 | 0.55 | 0.15 | 0.35 | 0.4 | 0.5 | - | - | - | - | 0.9 | 1.2 | - | - | 3 | 3.5 | - | - | - | - | -
1.2721 | 50 Ni Cr 13 | - | 0.45 | 0.55 | 0.15 | 0.35 | 0.4 | 0.6 | 0.035 | 0.035 | - | - | 0.9 | 1.2 | - | - | 3 | 3.5 | - | - | - | - | -
1.2721 (ca.) | 50 Ni Cr 13 (ca.) | K605 | - | 0.55 | - | 0.3 | - | 0.4 | - | - | - | - | - | 1 | - | 0.25 | - | 3 | - | - | - | - | - | K605
1.2722 | 19 Cr Ni 8 | - | 0.15 | 0.2 | 0.15 | 0.35 | 0.4 | 0.6 | 0.03 | 0.03 | - | - | 1.8 | 2.1 | - | - | 1.8 | 2.1 | - | - | - | - | -
1.2722 | 18 Cr Ni 8 | E220 | - | 0.18 | - | 0.3 | - | 0.5 | - | - | - | - | - | 2 | - |  | - | 2 | - | - | - | - | - | E220
1.2726 | 26 Ni Cr Mo V 5 | - | 0.22 | 0.3 | 0.3 | 0.5 | 0.2 | 0.4 | 0.03 | 0.03 | - | - | 0.6 | 0.9 | 0.2 | 0.4 | 1.3 | 1.6 | 0.15 | 0.2 | - | - | -
1.2731 | X 50 Ni Cr W V 13-13 | - | 0.45 | 0.55 | 1.2 | 1.5 | 0.6 | 0.8 | 0.035 | 0.035 | - | - | 12 | 14 | - | - | 1.25 | 13.5 | 0.3 | 1 | 1.5 | 2.8 | -
1.2735 | 15 Ni Cr 14 | - | 0.1 | 0.17 | 0.2 | 0.35 | 0.3 | 0.5 | 0.03 | 0.03 | - | - | 0.65 | 0.85 | - | - | 3.3 | 3.6 | - | - | - | - | -
1.2735 | 15 Ni Cr 14 | - | 0.1 | 0.17 | 0.2 | 0.35 | 0.3 | 0.5 | - | - | - | - | 0.65 | 0.85 | - | - | 3.3 | 3.6 | - | - | - | - | -
1.2735 (ca.) | 15 Ni Cr 14 (ca.) | M120 | - | 0.14 | - | 0.3 | - | 0.45 | - | - | - | - | - | 0.7 | - |  | - | 3.5 | - | - | - | - | - | M120
1.2736 | 55 Ni Cr Mo 4 | - | 0.52 | 0.58 | 0.2 | 0.4 | 0.75 | 0.95 | 0.025 | 0.015 | - | - | 0.9 | 1.1 | 0.25 | 0.35 | 0.8 | 1 | - | - | - | - | -
1.2737 | 28 Ni Cr V 5 | - | 0.24 | 0.32 | 0.3 | 0.6 | 0.2 | 0.4 | 0.03 | 0.03 | - | - | 0.6 | 0.9 | - | - | 1 | 1.3 | 0.15 | 0.2 | - | - | -
1.2738 | 40 Cr Mn Ni Mo 8-6-4 | - | 0.35 | 0.45 | 0.2 | 0.4 | 1.3 | 1.6 | 0.035 | 0.035 | - | - | 1.8 | 2.1 | 0.15 | 0.25 | 0.9 | 1.2 | - | - | - | - | -
1.2738 | 40 Cr Mn Ni Mo 8-6-4 | M238 | - | 0.38 | - | 0.3 | - | 1.5 | - | - | - | - | - | 2 | - | 0.2 | - | 1.1 | - | - | - | - | - | M238
1.2739 | 40 Cr Ni Mo V 3-3-4 | - | 0.37 | 0.43 | 1.3 | 1.6 | 0.7 | 0.9 | 0.03 | 0.03 | - | - | 0.5 | 0.8 | 0.3 | 0.45 | 0.7 | 1 | 0.07 | 0.12 | - | - | -
1.2740 | 28 Ni Cr Mo V 10 | - | 0.24 | 0.32 | 0.3 | 0.5 | 0.2 | 0.4 | 0.03 | 0.03 | - | - | 0.6 | 0.9 | 0.5 | 0.7 | 2.3 | 2.6 | 0.25 | 0.32 | - | - | -
1.2741 | 55 Cr Ni Mo S 4-2-4 | - | 0.53 | 0.58 | 0.2 | 0.35 | 0.7 | 0.85 | 0.025 | 0.1 | - | - | 0.9 | 1.1 | 0.38 | 0.48 | 0.45 | 0.6 | 0.03 | 0.12 | - | - | -
1.2742 | 55 Cr Ni Mo V 4-2-4 | - | 0.53 | 0.58 | 0.2 | 0.35 | 0.7 | 0.85 | 0.025 | 0.025 | - | - | 0.9 | 1.1 | 0.38 | 0.48 | 0.45 | 0.6 | 0.03 | 0.1 | - | - | -
1.2743 | 60 Ni Cr Mo V 12-4 | - | 0.55 | 0.6 | 0.3 | 0.5 | 0.5 | 0.8 | - | - | - | - | 1 | 1.3 | 0.3 | 0.4 | 2.7 | 3 | 0.07 | 0.12 | - | - | -
1.2743 | 60 Ni Cr Mo V 12-4 | - | 0.55 | 0.6 | 0.3 | 0.5 | 0.5 | 0.8 | 0.035 | 0.035 | - | - | 1 | 1.3 | 0.3 | 0.4 | 2.7 | 3 | 0.07 | 0.12 | - | - | -
1.2744 | 57 Ni Cr Mo V 7-7 | - | 0.5 | 0.6 | 0.15 | 0.35 | 0.6 | 0.8 | 0.035 | 0.035 | - | - | 0.9 | 1.2 | 0.7 | 0.9 | 1.5 | 1.8 | 0.07 | 0.12 | - | - | -
1.2745 | 14 Ni Cr 18 | - | 0.1 | 0.17 | 0.2 | 0.3 | 0.3 | 0.5 | - | - | - | - | 0.9 | 1.2 | - | - | 4.2 | 4.7 | - | - | - | - | -
1.2746 | 45 Ni Cr Mo V 16-6 | - | 0.41 | 0.49 | 0.15 | 0.35 | 0.6 | 0.8 | 0.025 | 0.02 | - | - | 1.4 | 1.6 | 0.73 | 0.85 | 3.8 | 4.2 | 0.45 | 0.55 | - | - | -
1.2747 | 28 Ni Mo 17 | - | 0.24 | 0.31 | 0.15 | 0.35 | 0.2 | 0.4 | 0.03 | 0.03 | - | - | 0.3 | 0.5 | 1.15 | 1.25 | 4.2 | 4.7 | 0.15 | 0.2 | - | - | -
1.2758 | X 50 W Ni Cr V Co 12-12 | - | 0.48 | 0.53 | 1.3 | 1.5 | 0.5 | 0.7 | 0.025 | 0.025 | 1.5 | 1.8 | 3.8 | 4.2 | 0.6 | 0.8 | 11 | 12 | 1 | 1.2 | 12 | 13 | -
1.2762 | 75 Cr Mo Ni W 6-7 | - | 0.7 | 0.8 | 0.15 | 0.3 | 0.15 | 0.35 | - | - | - | - | 1.4 | 1.6 | 0.6 | 0.8 | 0.4 | 0.6 | - | - | 0.2 | 0.4 | -
1.2762 | 75 Cr Mo Ni W 6-7 | - | 0.7 | 0.8 | 0.15 | 0.3 | 0.15 | 0.35 | 0.035 | 0.035 | - | - | 1.4 | 1.6 | 0.6 | 0.8 | 0.4 | 0.6 | - | - | 0.2 | 0.4 | -
1.2764 | (G)X 19 Ni Cr Mo 4 | - | 0.16 | 0.22 | 0.1 | 0.4 | 0.15 | 0.45 | 0.03 | 0.03 | - | - | 1.1 | 1.4 | 0.15 | 0.25 | 3.8 | 4.3 | - | - | 0.3 | 0.5 | -
1.2764 | X 19 Ni Cr Mo 4 | - | 0.16 | 0.22 | 0.15 | 0.3 | 0.3 | 0.5 | - | - | - | - | 1.1 | 1.4 | 0.15 | 0.25 | 3.8 | 4.3 | - | - | - | - | -
1.2764 | X 19 Ni Cr Mo 4 | - | 0.16 | 0.22 | 0.1 | 0.4 | 0.15 | 0.45 | 0.03 | 0.03 | - | - | 1.1 | 1.4 | 0.15 | 0.25 | 3.8 | 4.3 | - | - | 0.3 | 0.5 | -
1.2764 | X 19 Ni Cr Mo 4 | M130 | - | 0.19 | - | 0.25 | - | 0.3 | - | - | - | - | - | 1.3 | - | 0.2 | - | 4.1 | - | - | - | - | - | M130
1.2765 | X 54 Ni Cr Mo W 4 | - | 0.5 | 0.57 | 0.15 | 0.3 | 0.2 | 0.4 | 0.025 | 0.025 | - | - | 1 | 1.2 | 0.2 | 0.4 | 3.7 | 4.2 | - | - | - | - | -
1.2766 | 35 Ni Cr Mo 16 | - | 0.32 | 0.38 | 0.15 | 0.3 | 0.4 | 0.6 | 0.035 | 0.035 | - | - | 1.2 | 1.5 | 0.2 | 0.4 | 3.8 | 4.3 | - | - | - | - | -
1.2767 | X 45 Ni Cr Mo 4 | - | 0.4 | 0.5 | 0.15 | 0.3 | 0.3 | 0.5 | - | - | - | - | 1.2 | 1.5 | 0.15 | 0.25 | 3.8 | 4.3 | - | - | - | - | -
1.2767 | X 45 Ni Cr Mo 4 | - | 0.4 | 0.5 | 0.1 | 0.4 | 0.15 | 0.45 | 0.03 | 0.03 | - | - | 1.2 | 1.5 | 0.15 | 0.35 | 3.8 | 4.3 | - | - | - | - | -
1.2767 | X 45 Ni Cr Mo 4 | K600 | - | 0.45 | - | 0.25 | - | 0.4 | - | - | - | - | - | 1.3 | - | 0.25 | - | 4 | - | - | - | - | - | K600
1.2768 | 25 No Cr Mo 12 | - | 0.2 | 0.3 | 0.15 | 0.3 | 0.5 | 0.7 | 0.035 | 0.035 | - | - | 1.2 | 1.5 | 0.2 | 0.4 | 2.8 | 3.4
1.2769 | G 45 Cr Ni Mo 4-2 / GS 45 Cr Ni Mo 4-2 | - | 0.42 | 0.48 | 0.3 | 0.5 | 0.5 | 0.7 | 0.035 | 0.035 | - | - | 0.8 | 1.1 | 0.1 | 0.3 | 0.4 | 0.6 | - | - | - | - | -
1.2770 | 85 Ni V 4 | - | 0.82 | 0.87 | 0.15 | 0.3 | 0.25 | 0.4 | - | - | - | - | - | - | - | - | 0.7 | 1 | - | - | - | - | -
1.2770 | 85 Ni V 4 | - | - | 0.85 | - | 0.2 | - | 0.35 | 0.25 | 0.25 | - | - | - | - | - | - | - | 0.75 | 0.12 | - | - | - | Cu £ 0,30
1.2770 (alt) | 85 Ni V 4 (alt) | K630 | - | 0.85 | - | 0.25 | - | 0.35 | - | - | - | - | - | - | - |  | - | 0.75 | - | 0.13 | - | - | - | K630
1.2773 | 75 Ni Cr Mo 5-3-3 | - | 0.7 | 0.8 | 0.15 | 0.35 | 0.6 | 0.8 | 0.025 | 0.025 |  |  | 0.7 | 0.9 | 0.2 | 0.4 | 1.25 | 1.5 | - | - | - | - | -
1.2777 | 21 Mo Ni 35-12 | - | 0.18 | 0.23 | 0.2 | 0.35 | 0.6 | 0.8 | 0.025 | 0.025 | - | - | - | - | 3.1 | 3.6 | 2.9 | 3.2 | - | 0.05 | - | - | -
1.2778 | GS 20 Mo Ni 33 13 | - | 0.15 | 0.25 | 0.2 | 0.5 | 0.5 | 0.8 | 0.025 | 0.025 | - | - | - | - | 3 | 3.6 | 3 | 3.6 | - | - | - | - | -
1.2779 | X 6 Ni Cr Ti 26-15 | - | - | 0.08 | - | 0.1 | - | 2 | 0.03 | 0.03 | - | - | 13.5 | 16 | 1 | 1.5 | 24 | 27 | 0.1 | 0.5 | - | - | Ti 1,00-2,30 ; B 0,003-0,010
1.2779 | X 5 Ni Cr Ti 26-15 | T200 | - | 0.05 | - | 0.25 | - | 1.5 | - | - | - | - | - | 15 | - | 1.3 | - | 25.3 | - | 0.3 | - | - | Cu £ 0,005 ; Ti £ 0,250 ; B £ 0,005 | T200
1.2779 (ca.) | X 5 Ni Cr Ti 26-15 (ca) | W750 | - | 0.04 | - | 0.25 |  | 1.4 | - | - | - | - | - | 15 | - | 1.3 | - | 25 | - | 0.3 | - | - | Ti £ 2,700 ; Al £ 0,250 ; B £ 0,005 | W750
1.2780 | X 16 Ni Cr Si 20-12 | - | - | 0.2 | 1.8 | 2.3 | - | 2 | 0.035 | 0.035 | - | - | 19 | 21 | - | - | 11 | 13 | - | - | - | - | -
1.2780 (ca.) | X 16 Cr Ni Si 20-12 (ca.) | H550 | - | 0.09 | - | 1.7 | - | 1.2 | - | - | - | - | - | 19.5 | - |  | - | 11.5 | - | - | - | - | - | H550
1.2782 | X 16 Cr Ni Si 25-20 | - | - | 0.2 | 1.8 | 2.3 | - | 2 | 0.035 | 0.035 | - | - | 24 | 26 | - | - | 19 | 21 | - | - | - | - | -
1.2782 | Z 10CNS 25.20 | - | - | 0.15 | 1.5 | 2.5 | - | 2 | 0.025 | 0.025 | - | - | 23 | 26 | 18 | 21 | - | - | - | - | - | - | -
1.2782 (ca.) | X 16 Cr Ni Si 25-20 (ca.) | H525 | - | 0.08 | - | 1.7 | - | 1.2 | - | - | - | - | - | 24.8 | - |  | - | 19.8 | - | - | - | - | - | H525
1.2786 | X 13 Ni Cr Si 36-16 | - | - | 0.15 | 1.5 | 2 | - | 2 | 0.035 | 0.035 | - | - | 15 | 17 | - | - | 34 | 37 | - | - | - | - | -
1.2786 | Z10 NCS 37.18 | - | - | 0.15 | 1.5 | 2.5 | - | 2 | 0.025 | 0.025 | - | - | 23 | 26 | 36 | 39 | - | - | - | - | - | - | -
1.2786 (ca.) | X 12 Ni Cr Si 36-16 (ca.) | H520 | - | 0.1 | - | 1.7 | - | 0.75 | - | - | - | - | - | 19 | - |  | - | 35 | - | - | - | - | - | H520
1.2787 | X 23 Cr Ni 17 | - | 0.1 | 0.25 | - | 1 | - | 1 | 0.035 | 0.035 | - | - | 15.5 | 18 | - | - | 1 | 2.5 | - | - | - | - | -
1.2787 | X 20 Cr Ni 17-2 | N350 | - | 0.19 | - | 0.25 | - | 0.4 | - | - | - | - | - | 15.9 | - |  | - | 1.6 | - | - | - | - | - | N350
1.2823 | 70 Si 7 | - | 0.65 | 0.75 | 1.5 | 1.8 | 0.6 | 0.8 | - | - | - | - | - | - | - | - | - | - | - | - | - | - | -
1.2823 | 70 Si 7 | - | 0.65 | 0.75 | 1.5 | 1.8 | 0.6 | 0.8 | 0.03 | 0.03 | - | - | - | - | - | - | - | - | - | - | - | - | -
1.2826 | 60 Mn Si Cr 4 | - | 0.58 | 0.65 | 0.8 | 1 | 0.8 | 1.2 | 0.03 | 0.03 | - | - | 0.2 | 0.4 | - | - | - | - | - | - | - | - | -
1.2826 | 60 MnSi 4 | - | 0.58 | 0.65 | 0.8 | 1 | 0.8 | 1.2 | - | - | - | - | - | - | - | - | - | - | - | - | - | - | -
1.2831 | 101 V 1 | - | 0.98 | 1.03 | 0.15 | 0.25 | 0.5 | 0.65 | - | - | - | - | - | - | - | - | - | - | 0.05 | 0.01 | - | - | -
1.2833 | 100 V 1 | - | 0.95 | 1.05 | 0.15 | 0.25 | 0.15 | 0.3 | - | - | - | - | - | - | - | - | - | - | 0.05 | 0.015 | - | - | -
1.2833 | 100 V 1 | - | 0.95 | 1.05 | 0.15 | 0.25 | 0.15 | 0.3 | 0.025 | 0.025 | - | - | - | - | - | - | - | - | 0.1 | 0.15 | - | - | -
1.2833 | Y2 140 | - | 1.3 | 1.5 | 0.1 | 0.3 | 0.1 | 0.4 | 0.025 | 0.025 | - | - | - | - | - | - | - | - | - | - | - | - | -
1.2835 | 95 V 4 | - | 0.9 | 1 | 0.2 | 0.35 | 0.3 | 0.5 | - | - | - | - | - | - | - | - | - | - | 0.35 | 0.45 | - | - | -
1.2838 | 145 V 33 | - | 1.4 | 1.5 | 0.2 | 0.35 | 0.3 | 0.5 | 0.03 | 0.03 | - | - | - | - | - | - | - | - | 3 | 3.5 | - | - | -
1.2842 | 90 Mn Cr V 8 | - | 0.85 | 0.95 | 0.1 | 0.4 | 1.9 | 2.1 | 0.03 | 0.03 | - | - | 0.2 | 0.5 | - | - | - | - | 0.05 | 0.15 | - | - | -
1.2842 | 90 MV 8 | - | 0.8 | 0.95 | 0.1 | 0.4 | 1.8 | 2.2 | 0.025 | 0.025 | - | - | - | - | - | - | - | - | 0.05 | 0.2 | - | - | N 0,12-0,20
1.2842 | 90 Mn Cr V 8 | K720 | - | 0.9 | - | 0.25 | - | 2 | - | - | - | - | - | 0.35 | - |  | - | - | - | 0.1 | - | - | - | K720
1.2842 | 90 Mn V 8 | - | 0.85 | 0.95 | 0.15 | 0.3 | 1.9 | 2.1 | - | - | - | - | 0.2 | 0.5 | - | - | - | - | 0.05 | 0.015 | - | - | Cu £ 0,30
1.2851 | 34 Cr Al 6 | - | 0.3 | 0.37 | 0.15 | 0.35 | 0.6 | 0.9 | - | - | - | - | 1.2 | 1.5 | - | - | - | - | - | - | - | - | Al 0,800-1,100
1.2880 | X 165 Cr Co Mo 12 | - | 1.55 | 1.75 | 0.25 | 0.4 | 0.2 | 0.4 | - | - | 1.2 | 1.5 | 11 | 12 | 0.5 | 0.6 | - | - | - | - | - | - | -
1.2880 | X 165 Cr Co Mo 12 | - | 1.55 | 1.75 | 0.25 | 0.4 | 0.2 | 0.4 | 0.035 | 0.035 | - | - | 11 | 12.5 | 0.5 | 0.6 | - | - | - | - | - | - | Co 1,20-1,40
1.2884 | X 210 Cr Co W 12 | - | 2 | 2.15 | 0.25 | 0.4 | 0.2 | 0.4 | - | - | 0.8 | 1.1 | 11.5 | 12.5 | 0.3 | 0.5 | - | - | - | - | 0.6 | 0.8 | -
1.2884 | X 210 Cr Co W 12 | - | 2 | 2.3 | 0.2 | 0.4 | 0.2 | 0.4 | 0.035 | 0.035 | - | - | 11.5 | 12.5 | 0.3 | 0.5 | - | - | - | - | 0.6 | 0.8 | Co 0,80-1,10
1.2885 | X 32 Cr Mo Co V 3-3-3 | - | 0.28 | 0.35 | 0.1 | 0.4 | 0.15 | 0.45 | 0.03 | 0.03 | 2.5 | 3 | 2.7 | 3.2 | 2.6 | 3 | - | - | 0.4 | 0.7 | - | - | -
1.2885 (ca.) | X 32 Cr Mo Co V 3-3-3 (ca.) | W321 | - | 0.39 | - | 0.3 | - | 0.35 | - | - | - | 2.9 | - | 2.9 | - | 2.8 | - | - | - | 0.65 | - | - | - | W321
1.2886 | X 15 Cr Co Mo V 10-10-5 | - | 0.13 | 0.18 | 0.15 | 0.25 | 0.15 | 0.25 | - | - | 9.5 | 10.5 | 9.5 | 10.5 | 4.9 | 5.2 | - | - | 0.45 | 0.55 | - | - | -
1.2886 | X 15 Cr Co Mo V 10-10-5 | W705 | - | 0.16 | - | 0.2 | - | 0.2 | - | - | - | 10 | - | 10,0 | - | 5.1 | - | - | - | 0.5 | - | - | - | W705
1.2888 | X 20 Co Cr W Mo 10-9 | - | 0.17 | 0.23 | 0.15 | 0.35 | 0.4 | 0.6 | 0.035 | 0.035 | 9.5 | 10.5 | 9 | 10 | 1.8 | 2.2 | - | - | - | - | 5 | 6 | -
1.2889 | X 45 Co Cr Mo V 5-5-3 | - | 0.4 | 0.5 | 0.3 | 0.5 | 0.3 | 0.5 | 0.025 | 0.025 | 4 | 5 | 4 | 5 | 2.8 | 3.3 | - | - | 1.8 | 2.1 | - | - | -
1.3202 | S 12-1-4-5 (HS 12-1-4-5) | - | 1.3 | 1.45 | - | 0.45 | - | 0.4 | 0.03 | 0.03 | 4.5 | 5 | 3.8 | 4.5 | 0.7 | 1 | - | - | 3.5 | 4 | 11.5 | 12.5 | -
1.3202 | S 12-1-4-5 | S308 | - | 1.35 | - | 0.25 | - | 0.3 | - | - | - | 4.8 | - | 4.3 | - | 0.8 | - |  | - | 3.7 | - | 12 | - | S308
1.3207 | S 10-4-3-10 (HS 10-4-3-10) | - | 1.2 | 1.35 | - | 0.45 | - | 0.4 | 0.03 | 0.03 | 9.5 | 10.5 | 3.8 | 4.5 | 3.2 | 3.9 | - | - | 3 | 3.5 | 9 | 10 | -
1.3207 | S 10-4-3-10 | S700 | - | 1.26 | - | 0.25 | - | 0.3 | - | - | - | 10 | - | 4 | - | 3.6 | - |  | - | 3.2 | - | 9.3 | - | S700
1.3243 | S 6-5-2-5 (HS 6-5-2-5) | - | 0.88 | 0.96 | - | 0.45 | - | 0.4 | 0.03 | 0.03 | 4.5 | 5 | 3.8 | 4.5 | 4.7 | 5.2 | - | - | 1.7 | 2 | 6 | 6.7 | -
1.3243 | S 6-5-2-5 | S705 | - | 0.92 | - | 0.4 | - | 0.3 | - | - | - | 4.8 | - | 4.1 | - | 5 | - |  | - | 1.9 | - | 6.4 | - | S705
1.3243 | - | S790 | - | 1.3 | - | - | - | - | - | - | - | - | - | 4.2 | - | 5 | - |  | - | 3 | - | 6.3 | - | S790
1.3245 | S 6-5-2-5 S (HS 6-5-2-5 S) | - | 0.88 | 0.96 | - | 0.45 | - | 0.4 | 0.03 | 0,06-0,15 | 4.5 | 5 | 3.8 | 4.5 | 4.7 | 5.2 | - | - | 1.7 | 2 | 6 | 6.7 | -
1.3246 | S 7-4-2-5 (HS 7-4-2-5) | - | 1.05 | 1.15 | - | 0.45 | - | 0.4 | 0.03 | 0.03 | 4.8 | 5.2 | 3.8 | 4.5 | 3.6 | 4 | - | - | 1.7 | 1.9 | 6.6 | 7.1 | -
1.3247 | S 2-10-1-8 (HS 2-9-1-8) | - | 1.05 | 1.12 | - | 0.45 | - | 0.4 | 0.03 | 0.03 | 7.5 | 8.5 | 3.6 | 4.4 | 9 | 10 | - | - | 1 | 1.3 | 1.2 | 1.8 | -
1.3247 (ca.) | S 2-10-1-8 (ca.) | S500 | - | 1.1 | - | 0.25 | - | 0.25 | - | - | - | 8 | - | 3.9 | - | 9.2 | - |  | - | 1.2 | - | 1.4 | - | S500
1.3249 | HS 2-9-2-8 / S 2-9-2-8 | - | 0.85 | 0.92 | - | 0.45 | - | 0.4 | 0.03 | 0.03 | 7.75 | 8.75 | 3.5 | 4.4 | 8 | 9.2 | - | - | 1.8 | 2.2 | 1.5 | 2 | -
1.3255 | S 18-1-2-5 (HS 18-1-2-5) | - | 0.75 | 0.83 | - | 0.45 | - | 0.4 | 0.03 | 0.03 | 4.5 | 5 | 3.8 | 4.5 | 0.5 | 0.8 | - | - | 1.4 | 1.7 | 17.5 | 18.5 | -
1.3257 | HS 18-1-2-15 / HS 18-1-2-15 | - | 0.6 | 0.7 | - | 0.45 | - | 0.4 | 0.03 | 0.03 | 15 | 16 | 3.8 | 4.5 | 0.5 | 1 | - | - | 1.4 | 1.7 | 17.5 | 18.5 | -
1.3265 | HS 18-1-2-10 / S 18-1-2-10 | - | 0.72 | 0.8 | - | 0.45 | - | 0.4 | 0.03 | 0.03 | 9 | 10 | 3.8 | 4.5 | 0.5 | 0.8 | - | - | 1.4 | 1.7 | 17.5 | 18.5 | -
1.3302 | HS 12-1-4 / HS 12-1-4 | - | 1.2 | 1.35 | - | 0.45 | - | 0.4 | 0.03 | 0.03 | - | - | 3.8 | 4.5 | 0.7 | 1 | - | - | 3.5 | 4 | 11.5 | 12.5 | -
1.3318 | S 12-1-2 (HS 12-1-2) | - | 0.9 | 1 | - | 0.45 | - | 0.4 | 0.03 | 0.03 | - | - | 3.8 | 4.5 | 0.7 | 1 | - | - | 2.3 | 2.6 | 11.5 | 12.5 | -
1.3333 | S 3-3-2 (HS 3-3-2) | - | 0.95 | 1 | - | 0.45 | - | 0.4 | 0.03 | 0.03 | - | - | 3.8 | 4.5 | 2.5 | 2.8 | - | - | 2.2 | 2.5 | 2.7 | 3 | -
1.3333 | S 3-3-2 | S610 | - | 0.99 | - | 0.25 | - | 0.3 | - | - | - | - | - | 4 | - | 2.7 | - |  | - | 2.4 | - | 2.9 | - | S610
1.3333 | - | S690 | - | 1.33 | - | 0.35 | - | 0.3 | - | - | - | - | - | 4.3 | - | 4.9 | - |  | - | 4.1 | - | 5.9 | - | S690
1.3340 | SC 6-5-2 S (HS 6-5-2 CS) | - | 0.95 | 1.05 | - | 0.45 | - | 0.4 | 0.03 | 0,06-0,15 | - | - | 3.8 | 4.5 | 4.7 | 5.2 | - | - | 1.7 | 2 | 6 | 6.7 | -
1.3341 | S 6-5-2 S (HS 6-5-2 S) | - | 0.86 | 0.94 | - | 0.45 | - | 0.4 | 0.03 | 0,06-0,15 | - | - | 3.8 | 4.5 | 4.7 | 5.2 | - | - | 1.7 | 2 | 6 | 6.7 | -
1.3342 | SC 6-5- (HS 6-5-2 C) | - | 0.95 | 1.05 | - | 0.45 | - | 0.4 | 0.03 | 0.03 | - | - | 3.8 | 4.5 | 4.7 | 5.2 | - | - | 1.7 | 2 | 6 | 6.7 | -
1.3343 | S 6-5-2 (HS 6-5-2) | - | 0.86 | 0.94 | - | 0.45 | - | 0.4 | 0.03 | 0.03 | - | - | 3.8 | 4.5 | 4.7 | 5.2 | - | - | 1.7 | 2 | 6 | 6.7 | -
1.3343 | S 6-5-2 | S600 | - | 0.9 | - | 0.25 | - | 0.3 | - | - | - | - | - | 4.1 | - | 5 | - |  | - | 1.8 | - | 6.4 | - | S600
1.3344 | S 6-5-3 (HS 6-5-3) | - | 1.17 | 1.27 | - | 0.45 | - | 0.4 | 0.03 | 0.03 | - | - | 3.8 | 4.5 | 4.7 | 5.2 | - | - | 2.7 | 3.2 | 6 | 6.7 | -
1.3344 | S 6-5-3 | S607 | - | 1.21 | - | 0.25 | - | 0.3 | - | - | - | - | - | 4.1 | - | 5 | - |  | - | 2.9 | - | 6.4 | - | S607
1.3346 | HS 2-9-1 / HS 2-9-1 | - | 0.78 | 0.86 | - | 0.45 | - | 0.4 | 0.03 | 0.03 | - | - | 3.5 | 4.2 | 8 | 9.2 | - | - | 1 | 1.3 | 1.5 | 2 | -
1.3346 | S 2-9-1 | S401 | - | 0.83 | - | 0.4 | - | 0.3 | - | - | - | - | - | 3.8 | - | 8.7 | - |  | - | 1.2 | - | 1.8 | - | S401
1.3346 | - | S404 | - | 0.89 | - | 0.3 | - | 0.3 | - | - | - | - | - | 4.1 | - | 4.5 | - |  | - | 1.9 | - | 1.2 | - | S404
1.3348 | S 2-9-2 (HS 2-92) | - | 0.97 | 1.07 | - | 0.45 | - | 0.4 | 0.03 | 0.03 | - | - | 3.5 | 4.2 | 8 | 9.2 | - | - | 1.8 | 2.2 | 1.5 | 2 | -
1.3355 | HS 18-0-1 / HS 18-0-1 | - | 0.7 | 0.78 | - | 0.45 | - | 0.4 | 0.03 | 0.03 | - | - | 3.8 | 4.5 | - | - | - | - | 1 | 1.2 | 17.5 | 18.5 | -
1.3355 | S 18-0-1 | S200 | - | 0.75 | - | 0.2 | - | 0.3 | - | - | - | - | - | 4.1 | - |  | - |  | - | 1.1 | - | 18 | - | S200
1.3392 | S 1-5-2 | - | - | 0.8 | - | 0.8 | - | - | - | - | - | - | - | 4.5 | - | 5 | - | - | - | 1.8 | - | 0.7 | -
1.3401 | X 120 Mn 12 | - | 1.1 | 1.3 | 0.3 | 0.3 | 12 | 13 | 0.1 | 0.04 | - | - | - | 1.5 | - | - | - | - | - | - | - | - | -
1.3401 | Z 120 M 12 | - | 1.05 | 1.35 | 0.2 | 0.6 | 11 | 14 | 0.045 | 0.035 | - | - | - | - | - | - | - | - | - | - | - | - | -
1.3401 | X 120 Mn 12 | K700 | - | 1.23 | - | 0.4 | - | 12.5 | - | - | - | - | - | - | - |  | - | - | - |  | - | - | - | K700
1.3501 | 100 C 2 | - | 0.95 | 1.1 | 0.15 | 0.35 | 0.2 | 0.4 | 0.03 | 0.015 | - | - | 0.4 | 0.6 | - | - | - | - | - | - | - | - | -
1.3501 | Y 100 C 2 | - | 0.95 | 1.1 | 0.15 | 0.35 | 0.2 | 0.4 | 0.025 | 0.025 | - | - | 0.4 | 0.8 | - | - | - | - | - | - | - | - | -
1.3505 | 100 C 6 | - | 0.95 | 1.1 | 0.1 | 0.4 | 0.6 | 0.9 | 0.035 | 0.035 | - | - | 0.85 | 1.15 | - | - | - | - | - | - | - | - | -
1.3505 | 100 C 6 | - | 0.95 | 1.1 | 0.15 | 0.35 | 0.6 | 0.9 | 0.035 | 0.035 | - | - | 1.35 | 1.6 | - | - | - | - | - | - | - | - | -
1.3520 | 100 CM 6 | - | 0.9 | 1.05 | 0.4 | 0.7 | 0.95 | 1.25 | 0.025 | 0.025 | - | - | 1.35 | 1.6 | - | - | - | - | - | - | - | - | -
1.3533 | 16 NCD 13 | - | 0.12 | 0.17 | - | 0.35 | - | 0.5 | 0.03 | 0.015 | - | - | 0.85 | 1.15 | 0.15 | 0.3 | 3.3 | 3.5 | - | - | - | - | -
1.3536 | 100 CD 7 | - | 0.9 | 1.05 | 0.2 | 0.45 | 0.2 | 0.4 | 0.03 | 0.015 | - | - | 1.65 | 1.95 | 0.15 | 0.3 | - | - | - | - | - | - | Cu £ 0,35
1.3541 | X 45 Cr 13 | N540 | - | 0.46 | - | 0.4 | - | 0.4 | - | - | - | - | - | 13 | - |  | - |  | - | - | - | - | N £ 0,040 | N540
1.3543 | Z 100 CD 17 | - | 0.95 | 1.1 | - | 1 | - | 1 | 0.03 | 0.025 | - | - | 16 | 18 | 0.4 | 0.7 | - | - | - | - | - | - | Ti ³ 10 X %C
1.3544 LW | X 105 Cr Co Mo 18-2 | N690 | - | 1.07 | - | 0.4 | - | 0.4 | - | - | - | 1.5 | - | 17 | - | 1.1 | - |  | - | 0.1 | - | - | - | N690
1.3551 | 80 DCV 40 | - | 0.77 | 0.85 | 0.1 | 0.4 | 0.1 | 0.4 | 0.015 | 0.015 | - | - | 3.75 | 4.5 | 3.75 | 4.5 | - | 0.2 | 0.9 | 1.2 | - | - | Cu £ 0,20 ; W £ 0,25 ; Co £ 0,25
1.3553 | Z 80 WDCV 6 | - | 0.77 | 0.85 | 0.1 | 0.4 | 0.1 | 0.4 | 0.015 | 0.015 | - | - | 3.75 | 4.5 | 4.5 | 5.25 | - | 0.2 | 1.6 | 2 | - | - | Cu £ 0,20 ; W 5,50-6,25 ; Co £ 0,25
1.3554 LW (ca.) | S 6-5-2 | S600 | - | 0.9 | - | 0.25 | - | 0.3 | - | - | - | - | - | 4.1 | - | 5 | - |  | - | 1.8 | - | 6.4 | - | S600
1.3558 | - | S200 | - | 0.75 | - | 0.2 | - | 0.3 | - | - | - | - | - | 4.1 | - |  | - |  | - | 1.1 | - | 18 | - | S200
1.3561 | 44 Cr 2 | - | 0.42 | 0.48 | - | 0.4 | 0.5 | 0.8 | 0,025 *) | 0,035 *) | - | - | 0.4 | 0.6 | - | - | - | - | - | - | - | - | Cu £ 0,30
1.3563 | 43 Cr Mn 4 | - | 0.4 | 0.46 | - | 0.4 | 0.6 | 0.9 | 0,025 *) | 0,035 *) | - | - | 0.9 | 1.2 | 0.15 | 0.3 | - | - | - | - | - | - | Cu £ 0,30
1.3563 | Y 42 CD 4 | - | 0.39 | 0.46 | 0.1 | 0.4 | 0.5 | 0.8 | 0.025 | 0.025 | - | - | 0.85 | 1.15 | 0.15 | 0.3 | - | - | - | - | - | - | Nb ³ 10 X %C
1.3565 | 48 Cr Mo 4 | - | 0.46 | 0.52 | - | 0.4 | 0.5 | 0.8 | 0,025 *) | 0,035 *) | - | - | 0.9 | 1.2 | 0.15 | 0.3 | - | - | - | - | - | - | Cu £ 0,30
1.3813 | X 40 Mn Cr N 19 | P550 | - | 0.45 | - | 0.4 | - | 18 | - | - | - | - | - | 4.4 | - |  | - |  | - | - | - | - | N £ 0,110 | P550
1.3817 (ca.) | X 40 Mn Cr N 19 | P550 | - | 0.45 | - | 0.4 | - | 18 | - | - | - | - | - | 4.4 | - |  | - |  | - | - | - | - | N £ 0,110 | P550
1.3912 | Fe-Ni 36 | - | - | 0.02 | - | 0.02 | - | 0.35 | 0.03 | 0.03 | - | - | - | - | - | - | - | 36 | - | - | - | - | -
1.3917 | Fe-Ni 42 | - | - | 0.02 | - | 0.02 | - | 0.7 | 0.03 | 0.03 | - | - | - | - | - | - | - | 42 | - | - | - | - | -
1.3922 | Fe-Ni 48 | - | - | 0.02 | - | 0.02 | - | 0.5 | 0.03 | 0.03 | - | - | - | - | - | - | - | 48 | - | - | - | - | -
1.3923 | Fe-Ni 50 Cr 1 | - | - | 0.02 | - | 0.02 | - | 0.5 | 0.03 | 0.03 | - | - | - | 1 | - | - | - | 50 | - | - | - | - | -
1.3946 | Fe-Ni 42 Cr 6 | - | - | 0.02 | - | 0.02 | - | 0.4 | 0.03 | 0.03 | - | - | - | 6 | - | - | - | 42 | - | - | - | - | -
1.3949 (ca.) | X 5 Mn Cr Ni N 18-13 (ca.) | P553SA | - | 0.054 | - | 0.5 | - | 19.3 | - | - | - | - | - | 13.5 | - | 0.5 | - |  | - | - | - | - | N £ 0,300 | P553SA
1.3958 | X 5 Cr Ni 18-10 | A500 | - | 0.05 | - | 0.5 | - | 1.4 | - | - | - | - | - | 18.5 | - |  | - | 9.5 | - | - | - | - | - | A500
1.3964 | X 2 Cr Ni Mn Mo N Nb 21-16-5-3 | P501 | - | 0.03 | - | 0.4 | - | 4.6 | - | - | - | - | - | 20.5 | - | 3.2 | - | 15.5 | - | - | - | - | Nb £ 0,130 ; N £ 0,300 | P501
1.3967 (alt) | X 50 Cr Mn Ni N 22-9 (alt) | H850 | - | 0.53 | - | 0.13 | - | 8.8 | - | - | - | - | - | 20.8 | - |  | - | 3.6 | - | - | - | - | N £ 0,450 | H850
1.3974 | X 2 Cr Ni Mn Mo N Nb 23-17-6-3 | P503 | - | 0.03 | - | 0.4 | - | 5.5 | - | - | - | - | - | 23 | - | 3.1 | - | 16.1 | - | - | - | - | Nb £ 0,150 ; N £ 0,450 | P503
1.3974 | X 40 Mn Cr 18 (ca.) | P504 | - | 0.04 | - | 0.4 | - | 3.4 | - | - | - | - | - | 21.5 | - | 2.8 | - | 9.5 | - | - | - | - | Nb £ 0,350 ; N £ 0,450 | P504
1.3981 | Fe-Ni 29 Co 17 | - | - | 0.02 | - | 0.02 | - | 0.25 | 0.03 | 0.03 | - | - | - | - | - | - | - | 29 | - | - | - | - | -
1.4000 | X 6 Cr 13 | - | - | 0.08 | - | 1 | - | 1 | 0.04 | 0.015 | - | - | 12 | 14 | - | - | - | - | - | - | - | - | -
1.4000 | X 7 Cr 13 | - | - | 0.08 | - | 1 | - | 1 | 0.045 | 0.03 | - | - | 12 | 14 | - | - | - | - | - | - | - | - | -
1.4000 | Z 3 C 14 | - | - | 0.05 | - | 0.75 | - | 1 | 0.03 | 0.02 | - | - | 12 | 15 | - | 0.5 | - | 0.5 | - | - | - | - | -
1.4000 | Z 6 C 13 | - | - | 0.08 | - | 1 | - | 1 | 0.04 | 0.03 | - | - | 11.5 | 13.5 | - | - | - | 0.5 | - | - | - | - | -
1.4000 | X 6 Cr 13 | T658 | - | 0.06 | - | 0.4 | - | 0.7 | - | - | - | - | - | 12.5 | - | - | - | - | - | - | - | - | - | T658
1.4000 | - | T670 | - | 0.05 | - | 0.25 | - | 0.4 | - | - | - | - | - | 14 | - | 1.5 | - | 5.2 | - | - | - | - | Cu £ 1,600 ; Nb £ 0,250 | T670
1.4000 | - | T671 | - | 0.04 | - | 0.4 | - | 0.65 | - | - | - | - | - | 14.5 | - | 0.7 | - | 6.5 | - | 0.1 | - | - | Cu £ 0,150 ; B = 8 x C | T671
1.4001 | X 7 Cr 14 | - | - | 0.08 | - | 1 | - | 1 | 0.045 | 0.03 | - | - | 13 | 15 | - | - | - | - | - | - | - | - | -
1.4001 | X 7 Cr 14 | - | - | 0.08 | - | 1 | - | 1 | 0.045 | 0.03 | - | - | 13 | 15 | - | - | - | - | - | - | - | - | -
1.4002 | X 6 Cr Al 13 | - | - | 0.08 | - | 1 | - | 1 | 0.04 | 0.015 | - | - | 12 | 14 | - | - | - | - | - | - | - | - | Al 0,10-0,30
1.4002 | X 7 Cr Al 13 | - | - | 0.08 | - | 1 | - | 1 | 0.045 | 0.03 | - | - | 12 | 14 | - | - | - | - | - | - | - | - | -
1.4002 | X 6 Cr Al 13 | N114 | - | 0.015 | - | 1.1 | - | 0.4 | - | 0.18 | - | - | - | 13.3 | - |  | - |  | - | - | - | - | Al £ 0,450 | N114
1.4003 | X 2 Cr Ni 12 / X 2 Cr 11 | - | - | 0.03 | - | 1 | - | 1.5 | 0.04 | 0.015 | - | - | 10.5 | 12.5 | - | - | 0.3 | 1 | - | - | - | - | N £ 0,030
1.4005 | X 12 Cr S 13 | - | - | 0.15 | - | 1 | - | 1 | 0.045 | 0.25 | - | - | 12 | 13 | - | - | - | - | - | - | - | - | -
1.4005 | X 12 Cr S 13 | - | 0.08 | 0.15 | - | 1 | - | 1.5 | 0.04 | 0.35 | - | - | 12 | 14 | - | 0.6 | - | - | - | - | - | - | -
1.4005 | Z 12 CF 13 | - | 0.08 | 0.15 | - | 1 | - | 1.5 | 0.06 | 0.06 | - | - | 12 | 14 | 0.15 | 0.6 | - | 0.5 | - | - | - | - | -
1.4006 | X 10 Cr 13 | - | 0.08 | 0.12 | - | 1 | - | 1 | 0.045 | 0.03 | - | - | 12 | 14 | - | - | - | - | - | - | - | - | -
1.4006 | X 12 Cr 13 | - | 0.08 | 0.15 | - | 1 | - | 1.5 | 0.04 | 0.015 | - | - | 11.5 | 13.5 | - | - | - | 0.75 | - | - | - | - | -
1.4006 | Z 12 C 13 | - | 0.08 | 0.15 | - | 1 | - | 1 | 0.04 | 0.03 | - | - | 11.5 | 13.5 | - | - | - | 0.5 | - | - | - | - | -
1.4006 | Z 12 C 13 | - | 0.8 | 0.15 | - | 1 | - | 1 | 0.4 | 0.3 | - | - | 11.5 | 13.5 | - | - | - | - | - | - | - | - | Nb 10 X C £ 1,00
1.4006 | X 10 Cr 13 | N100 | - | 0.11 | - | 0.4 | - | 0.4 | - | - | - | - | - | 12.5 | - |  | - |  | - | - | - | - | - | N100
1.4009 | Z 10 C 14 | - | 0.08 | 0.12 | - | 0.75 | - | 1 | 0.03 | 0.02 | - | - | 12 | 15 | - | 0.5 | - | 0.5 | - | - | - | - | -
1.4014 LW | X 21 Cr 13 | N320 | - | 0.2 | - | 0.4 | - | 0.4 | - | - | - | - | - | 12.5 | - |  | - |  | - | - | - | - | - | N320
1.4016 | X 6 Cr 17 | - | - | 0.08 | - | 1 | - | 1 | 0.04 | 0.015 | - | - | 16 | 18 | - | - | - | - | - | - | - | - | -
1.4016 | X 8 Cr 17 | - | - | 0.1 | - | 1 | - | 1 | 0.045 | 0.03 | - | - | 15 | 17.5 | - | - | - | - | - | - | - | - | -
1.4016 | Z 8 C 17 | - | - | 0.08 | - | 1 | - | 1 | 0.04 | 0.03 | - | - | 16 | 18 | - | - | - | 0.5 | - | - | - | - | -
1.4016 | Z 8 C 17 | - | - | 0.08 | - | 1 | - | 2 | 0.04 | 0.03 | - | - | 16 | 18 | - | - | - | 0.5 | - | - | - | - | -
1.4016 | Z 8 C 17 | - | - | 0.1 | - | 0.75 | - | 1 | 0.03 | 0.02 | - | - | 15.5 | 18 | - | 0.5 | - | 0.5 | - | - | - | - | -
1.4016 | Z 8 C 17 | - | - | 0.1 | - | 1 | - | 1 | 0.04 | 0.03 | - | - | 16 | 18 | - | - | - | 0.5 | - | - | - | - | N2 0,12-0,20
1.4016 | X 6 Cr 17 | N200 | - | 0.05 | - | 0.4 | - | 0.4 | - | - | - | - | - | 16.5 | - |  | - |  | - | - | - | - | - | N200
1.4021 | X 20 Cr 13 | - | 0.17 | 0.22 | - | 1 | - | 1 | 0.045 | 0.03 | - | - | 12 | 14 | - | - | - | - | - | - | - | - | -
1.4021 | X 20 Cr 13 | - | 0.16 | 0.25 | - | 1 | - | 1.5 | 0.04 | 0.03 | - | - | 12 | 14 | - | - | - | - | - | - | - | - | -
1.4021 | Z 20 C 13 | - | 0.15 | 0.24 | - | 1 | - | 1 | 0.04 | 0.03 | - | - | 12 | 14 | - | - | - | 1 | - | - | - | - | -
1.4021 | X 21 Cr 13 | N320 | - | 0.2 | - | 0.4 | - | 0.4 | - | - | - | - | - | 12.5 | - |  | - |  | - | - | - | - | - | N320
1.4021 | X 20 Cr 13 | T651 | - | 0.21 | - | 0.35 | - | 0.5 | - | - | - | - | - | 13.3 | - | - | - | - | - | - | - | - | - | T651
1.4021 | - | T656 | - | 0.14 | - | 0.35 | - | 0.5 | - | - | - | - | - | 12 | - | - | - | - | - | - | - | - | Nb £ 0,180 | T656
1.4024 | X 15 Cr 13 | - | 0.12 | 0.17 | - | 1 | - | 1 | 0.045 | 0.03 | - | - | 12 | 14 | - | - | - | - | - | - | - | - | Cu 3,00-4,00
1.4024 | X 15 Cr 13 | - | 0.12 | 0.17 | - | 1 | - | 1 | 0.045 | 0.03 | - | - | 12 | 14 | - | - | - | - | - | - | - | - | -
1.4024 | Z 15 C 13 | - | - | 0.15 | - | 0.5 | - | 0.5 | 0.04 | 0.03 | - | - | - | 13 | - | - | - | - | - | - | - | - | -
1.4028 | X 30 Cr 13 | - | 0.28 | 0.35 | - | 1 | - | 1 | 0.045 | 0.03 | - | - | 12 | 14 | - | - | - | - | - | - | - | - | -
1.4028 | X 30 Cr 13 | - | 0.26 | 0.35 | - | 1 | - | 1.5 | 0.04 | 0.015 | - | - | 12 | 14 | - | - | - | - | - | - | - | - | -
1.4028 | Z 30 C 13 | - | 0.25 | 0.34 | - | 1 | - | 1 | 0.04 | 0.03 | - | - | 12 | 14 | - | - | - | 1 | - | - | - | - | -
1.4028 (ca.) | X 30 Cr 13 (ca.) | M330 | - | 0.35 | - | 0.4 | - | 0.3 | - | - | - | - | - | 13 | - |  | - | 0.35 | - | - | - | - | - | M330
1.4031 | X 39 Cr 13 | - | 0.36 | 0.42 | - | 1 | - | 1 | 0.04 | 0.015 | - | - | 12.5 | 14.5 | - | - | - | - | - | - | - | - | -
1.4031 | X 40 Cr 13 | - | 0.35 | 0.42 | - | 1 | - | 1 | 0.045 | 0.03 | - | - | 12.5 | 14.5 | - | - | - | - | - | - | - | - | -
1.4031 | Z 40 C 14 | - | 0.35 | 0.45 | - | 1 | - | 1 | 0.4 | 0.3 | - | - | 12.5 | 14.5 | - | - | - | - | - | - | - | - | -
1.4034 | X 40 Cr 13 | - | 0.4 | 0.5 | - | 1 | - | 1 | 0.045 | 0.03 | - | - | 12 | 14 | - | - | - | - | - | - | - | - | -
1.4034 | X 46 Cr 13 | - | 0.43 | 0.5 | - | 1 | - | 1 | 0.04 | 0.015 | - | - | 12.5 | 14.5 | - | - | - | - | - | - | - | - | -
1.4034 | Z 40 C 13 | - | - | 0.4 | - | 0.5 | - | 0.5 | 0.04 | 0.03 | - | - | - | 14 | - | - | - | - | - | - | - | - | -
1.4034 | Z 40 C 14 | - | 0.35 | 0.45 | - | 1 | - | 1 | 0.04 | 0.03 | - | - | 12.5 | 14.5 | - | - | - | 1 | - | - | - | - | -
1.4034 | X 46 Cr 13 | N540 | - | 0.46 | - | 0.4 | - | 0.4 | - | - | - | - | - | 13 | - |  | - |  | - | - | - | - | N £ 0,040 | N540
1.4037 | X 65 Cr 13 | - | 0.56 | 0.7 | - | 1 | - | 1 | 0.04 | 0.015 | - | - | 12.5 | 14.5 | - | - | - | - | - | - | - | - | -
1.4057 | X 17 Cr Ni 16-2 | - | 0.12 | 0.2 | - | 1 | - | 1.5 | 0.04 | 0.35 | - | - | 15.5 | 17.5 | - | - | 1.5 | 2.5 | - | - | - | - | -
1.4057 | X 22 Cr Ni 17 | - | 0.15 | 0.23 | - | 1 | - | 1 | 0.045 | 0.03 | - | - | 16 | 18 | - | - | 1.5 | 2.5 | - | - | - | - | -
1.4057 | X 23 Cr Ni 17 | N350 | - | 0.19 | - | 0.25 | - | 0.4 | - | - | - | - | - | 15.9 | - |  | - | 1.6 | - | - | - | - | - | N350
1.4104 | X 12 Cr Mo S 17 | - | 0.1 | 0.17 | - | 1 | - | 1 | 0.045 | 0.35 | - | - | 15.5 | 17.5 | 0.2 | 0.3 | - | - | - | - | - | - | -
1.4104 | X 14 Cr Mo S 17 | - | 0.1 | 0.17 | - | 1 | - | 1.5 | 0.04 | 0.35 | - | - | 15.5 | 17.5 | 0.2 | 0.6 | - | - | - | - | - | - | -
1.4104 | Z 10 CF 17 | - | - | 0.12 | - | 1 | - | 1.5 | 0.06 | 0.15 | - | - | 16 | 18 | 0.2 | 0.6 | - | 0.5 | - | - | - | - | Ni + Cu £ 0,50
1.4104 | X 14 Cr Mo S 17 | N310 | - | 0.14 | - | 0.4 | - | 1.4 | - | 0.3 | - | - | - | 16 | - | 0.25 | - |  | - | - | - | - | - | N310
1.4105 | X 6 Cr Mo S 17 | - | - | 0.08 | - | 1.5 | - | 1.5 | 0.04 | 0.35 | - | - | 16 | 18 | 0.2 | 0.6 | - | - | - | - | - | - | -
1.4105 | X 6 Cr Mo S 17 | N244 | - | 0.03 | - | 0.75 | - | 0.8 | - | 0.25 | - | - | - | 17 | - | 0.3 | - |  | - | - | - | - | - | N244
1.4108 | X 100 Cr Mo 13 | - | 1 | 1.1 | - | 1 | - | 1 | 0.045 | 0.03 | - | - | 12 | 14 | 0.4 | 0.6 | - | - | - | - | - | - | Nb ³ 10 X %C ³ 1,00
1.4109 | X 65 Cr Mo 14 | - | 0.6 | 0.75 | - | 1 | - | 1 | 0.045 | 0.03 | - | - | 13 | 15 | 0.5 | 0.6 | - | - | - | - | - | - | Ti ³ 5 X %C £ 0,60
1.4109 | X 70 Cr Mo 15 | - | 0.65 | 0.75 | - | 0.7 | - | 1 | 0.04 | 0.015 | - | - | 14 | 16 | 0.4 | 0.8 | - | - | - | - | - | - | -
1.4110 | X 55 Cr Mo 14 | - | 0.5 | 0.6 | - | 1 | - | 1 | 0.045 | 0.03 | - | - | 13 | 15 | 0.5 | 0.6 | - | - | - | - | - | - | Ti ³ 6 X %C £ 1,00
1.4110 | X 55 Cr Mo 14 | - | 0.48 | 0.6 | - | 1 | - | 1 | 0.04 | 0.015 | - | - | 13 | 15 | 0.5 | 0.8 | - | - | - | 0.15 | - | - | -
1.4110 | Z 50 CD 13 | - | 0.45 | 0.55 | - | 1 | - | 1 | 0.04 | 0.03 | - | - | 12 | 14 | 0.6 | 0.9 | - | 1 | - | - | - | - | -
1.4111 | X 110 Cr Mo V 15 | - | 1.05 | 1.15 | - | 1 | - | 1 | 0.045 | 0.03 | - | - | 14 | 16 | 0.4 | 0.6 | - | - | 0.1 | 0.15 | - | - | -
1.4112 | X 90 Cr Mo V 18 | - | 0.85 | 0.95 | - | 1 | - | 1 | 0.045 | 0.03 | - | - | 17 | 19 | 0.9 | 1.3 | - | - | 0.07 | 0.12 | - | - | Al 0,50-1,00
1.4112 | X 90 Cr Mo V 18 | - | 0.85 | 0.95 | - | 1 | - | 1 | 0.04 | 0.015 | - | - | 17 | 19 | 0.9 | 1.3 | - | - | 0.07 | 0.12 | - | - | -
1.4112 | X 91 Cr Mo V 18 | N685 | - | 0.9 | - | 0.45 | - | 0.4 | - | - | - | - | - | 17.5 | - | 1.1 | - |  | - | 0.1 | - | - | - | N685
1.4113 | X 6 Cr Mo 17 | - | - | 0.07 | - | 1 | - | 1 | 0.045 | 0.03 | - | - | 16 | 18 | 0.9 | 1.2 | - | - | - | - | - | - | Ti ³ 7 X %C £ 1,20
1.4113 | X 6 Cr Mo 17-1 | - | - | 0.08 | - | 1 | - | 1 | 0.04 | 0.03 | - | - | 16 | 18 | 0.9 | 1.3 | - | - | - | - | - | - | -
1.4113 | Z 8 CD 17 01 | - | - | 0.08 | - | 1 | - | 2 | 0.04 | 0.03 | - | - | 16 | 18 | 0.9 | 1.3 | - | 0.5 | - | - | - | - | -
1.4116 | X 45 Cr Mo V 15 | - | 0.42 | 0.48 | - | 1 | - | 1 | 0.045 | 0.03 | - | - | 13.8 | 15 | 0.45 | 0.6 | - | - | 0.1 | 0.15 | - | - | Al 0,50-0,60 ; Ti 0,15-0,60
1.4116 | X 50 Cr Mo V 15 | - | 0.45 | 0.55 | - | 1 | - | 1 | 0.04 | 0.015 | - | - | 14 | 15 | 0.5 | 0.8 | - | - | 0.1 | 0.2 | - | - | -
1.4116 (ca.) | X 50 Cr Mo V 15 (ca.) | N545SA | - | 0.5 | - | 0.4 | - | 0.4 | - | - | - | - | - | 14.5 | - | 0.55 | - |  | - | 0.13 | - | - | - | N545SA
1.4117 | X 38 Cr Mo V 15 | - | 0.35 | 0.4 | - | 1 | - | 1 | 0.045 | 0.03 | - | - | 14 | 15 | 0.45 | 0.6 | - | - | 0.1 | 0.15 | - | - | -
1.4117 | X 38 Cr Mo V 15 | - | 0.35 | 0.4 | - | 1 | - | 1 | 0.04 | 0.03 | - | - | 14 | 15 | 0.4 | 0.6 | - | - | 0.1 | 0.15 | - | - | -
1.4119 | X 15 Cr Mo 13 | - | 0.12 | 0.17 | - | 1 | - | 1 | 0.03 | 0.03 | - | - | 12 | 14 | 1 | 1.3 | - | - | - | - | - | - | -
1.4120 | X 20 Cr Mo 13 | - | 0.17 | 0.22 | - | 1 | - | 1 | 0.045 | 0.03 | - | - | 12 | 14 | 0.9 | 1.3 | - | 1 | - | - | - | - | Al 0,70-1,20
1.4120 | X 20 Cr Mo 13 | - | 0.17 | 0.22 | - | 1 | - | 1 | 0.04 | 0.015 | - | - | 12 | 14 | 0.9 | 1.3 | - | 1 | - | - | - | - | -
1.4120 | Z 20 CD 14 | - | 0.17 | 0.22 | - | 1 | - | 1 | 0.04 | 0.03 | - | - | 12 | 14 | 0.7 | 1.1 | - | 1 | - | - | - | - | -
1.4122 | X 35 Cr Mo 17 | - | 0.33 | 0.43 | - | 1 | - | 1 | 0.045 | 0.03 | - | - | 15.5 | 17.5 | 0.9 | 1.3 | - | 1 | - | - | - | - | Al 1,20-1,70
1.4122 | X 39 Cr Mo 17-1 | - | 0.33 | 0.45 | - | 1 | - | 1.5 | 0.04 | 0.015 | - | - | 15.5 | 17.5 | 0.8 | 1.3 | - | 1 | - | - | - | - | -
1.4122 | X 35 Cr Mo 17 | M300 | - | 0.38 | - | 0.4 | - | 0.65 | - | - | - | - | - | 16 | - | 1 | - | 0.8 | - | - | - | - | - | M300
1.4122 | X 35 Cr Mo 17 | N335 | - | 0.38 | - | 0.4 | - | 0.65 | - | - | - | - | - | 16 | - | 1 | - | 0.8 | - | - | - | - | - | N335
1.4122 | X 39 Cr Mo 17-1 | N557 | - | 0.45 | - | 0.4 | - | 0.65 | - | - | - | - | - | 16.4 | - | 1.1 | - |  | - | - | - | - | - | N557
1.4125 | X 105 Cr Mo 17 | - | 0.95 | 1.2 | - | 1 | - | 1 | 0.045 | 0.03 | - | - | 16 | 18 | 0.4 | 0.8 | - | - | - | - | - | - | -
1.4125 | X 105 Cr Mo 17 | - | 0.95 | 1.2 | - | 1 | - | 1 | 0.04 | 0.015 | - | - | 16 | 18 | 0.4 | 0.8 | - | - | - | - | - | - | -
1.4125 | Z 100 CD 17 | - | 0.9 | 1.2 | - | 1 | - | 1 | 0.4 | 0.3 | - | - | 16 | 18 | 0.35 | 0.75 | - | - | - | - | - | - | -
1.4125 | X 105 Cr Co Mo 18-2 | N690 | - | 1.07 | - | 0.4 | - | 0.4 | - | - | - | 1.5 | - | 17 | - | 1.1 | - |  | - | 0.1 | - | - | - | N690
1.4131 | Z 01 CD 26 01 | - | - | 0.002 | - | 0.4 | - | 0.4 | 0.02 | 0.02 | - | - | 25 | 28 | 0.75 | 1.5 | - | - | - | - | - | - | -
1.4301 | X 5 Cr Ni 18 9 | - | - | 0.07 | - | 1 | - | 2 | 0.045 | 0.03 | - | - | 17 | 20 | - | - | 8.5 | 10.5 | - | - | - | - | -
1.4301 | X 5 Cr Ni 18-10 | - | - | 0.07 | - | 1 | - | 2 | 0.045 | 0.015 | - | - | 17 | 19.5 | - | - | 8 | 10.5 | - | - | - | - | N £ 0,11
1.4301 | Z 6 CM 18 09 | - | - | 0.07 | - | 1 | - | 2 | 0.04 | 0.03 | - | - | 17 | 19 | - | - | 8 | 10 | - | - | - | - | -
1.4301 | Z 6 CN 18 09 | - | - | 0.08 | - | 1 | - | 2 | 0.04 | 0.03 | - | - | 17 | 20 | - | - | 8 | 11 | - | - | - | - | -
1.4301 | Z 6 CN 18.09 | - | - | 0.07 | - | 1 | - | 2 | 0.04 | 0.03 | - | - | 17 | 19 | - | - | 8 | 10 | - | - | - | - | -
1.4301 | X 5 Cr Ni 18-11 | A500 | - | 0.05 | - | 0.5 | - | 1.4 | - | - | - | - | - | 18.5 | - |  | - | 9.5 | - | - | - | - | - | A500
1.4303 | X 4 Cr Ni 18-12 | - | - | 0.06 | - | 1 | - | 2 | 0.045 | 0.015 | - | - | 17 | 19 | - | - | 11 | 13 | - | - | - | - | N £ 0,11
1.4303 | X 5 Cr Ni 18 11 | - | - | 0.07 | - | 1 | - | 2 | 0.045 | 0.03 | - | - | 17 | 20 | - | - | 10.5 | 12 | - | - | - | - | -
1.4303 | Z 12 CM 18 12 | - | - | 0.1 | - | 1 | - | 2 | 0.04 | 0.03 | - | - | 17 | 19 | - | - | 11 | 13 | - | - | - | - | -
1.4303 | Z 8 CN 18 12 | - | - | 0.1 | - | 1 | - | 2 | 0.04 | 0.03 | - | - | 17 | 19 | - | - | 11 | 13 | - | - | - | - | -
1.4305 | X 12 Cr Ni S 18 8 | - | - | 0.15 | - | 1 | - | 2 | 0.045 | 0.35 | - | - | 17 | 19 | - | - | 8 | 10 | - | - | - | - | -
1.4305 | X 8Cr Ni S 18-9 | - | - | 0.1 | - | 1 | - | 2 | 0.045 | 0.35 | - | - | 17 | 19 | - | - | 8 | 10 | - | - | - | - | Cu £ 1,00 ; N £ 5 0,11
1.4305 | Z 10 CNF 18 09 | - | - | 0.12 | - | 1 | - | 2 | 0.06 | 0.06 | - | - | 17 | 19 | - | 0.6 | 8 | 10 | - | - | - | - | Ni + Cu £ 0,50 ; Nb ³ 0,30
1.4305 | X 10 Cr Ni S 18-9 | A506 | - | 0.08 | - | 0.5 | - | 1.8 | - | 0.25 | - | - | - | 17.3 | - |  | - | 8.3 | - | - | - | - | - | A506
1.4306 | X 2 Cr Ni 18 9 | - | - | 0.03 | - | 1 | - | 2 | 0.045 | 0.03 | - | - | 17 | 20 | - | - | 10 | 12.5 | - | - | - | - | -
1.4306 | X 2 Cr Ni 19-11 | - | - | 0.03 | - | 1 | - | 2 | 0.045 | 0.015 | - | - | 18 | 20 | - | - | 10 | 12 | - | - | - | - | N £ 0,11
1.4306 | Z 2 CN 18 10 | - | - | 0.03 | - | 1 | - | 2 | 0.04 | 0.03 | - | - | 17 | 20 | - | - | 9 | 12 | - | - | - | - | -
1.4306 | Z 2 CN 18 10 | - | - | 0.03 | - | 1 | - | 2 | 0.04 | 0.03 | - | - | 17 | 19 | - | - | 9 | 11 | - | - | - | - | Cu 2,50-3,50
1.4306 | X 2 Cr Ni 19-11 | A600 | - | 0.03 | - | 0.5 | - | 1.4 | - | - | - | - | - | 18.5 | - |  | - | 10.5 | - | - | - | - | - | A600
1.4306 (ca.) | X 2 Cr Ni 19-11 (ca.) | A604 | - | 0.03 | - | 0.5 | - | 1.4 | - | - | - | - | - | 18.5 | - |  | - | 9.5 | - | - | - | - | - | A604
1.4310 | X 10 Cr Ni 18-8 | - | 0.05 | 0.15 | - | 2 | - | 2 | 0.045 | 0.015 | - | - | 16 | 19 | - | 0.8 | 6 | 11.5 | - | - | - | - | N £ 0,11
1.4310 | X 12 Cr Ni 17 7 | - | 0.08 | 0.14 | - | 1 | - | 2 | 0.045 | 0.03 | - | - | 16 | 18 | - | 0.8 | 6.5 | 9 | - | - | - | - | -
1.4310 | Z 12 CN 17 07 | - | 0.8 | 0.15 | - | 1 | - | 2 | 0.4 | 0.3 | - | - | 16 | 18 | - | - | 6 | 8 | - | - | - | - | -
1.4310 | Z 12 CN 17 08 | - | 0.08 | 0.15 | - | 1 | - | 2 | 0.04 | 0.03 | - | - | 16 | 18 | - | - | 6.5 | 8.5 | - | - | - | - | -
1.4311 | X 2 Cr Ni N 18 10 | - | - | 0.03 | - | 1 | - | 2 | 0.045 | 0.03 | - | - | 17 | 19 | - | - | 9 | 11.5 | - | - | - | - | -
1.4311 | X 2 Cr Ni N 18-10 | - | - | 0.03 | - | 1 | - | 2 | 0.045 | 0.015 | - | - | 17 | 19.5 | - | - | 8.5 | 8.5 | - | - | - | - | N 0,12-0,22
1.4311 | Z 2 CN 18 10 (Az) | - | - | 0.03 | - | 1 | - | 2 | 0.04 | 0.03 | - | - | 17 | 19 | - | - | 9 | 11 | - | - | - | - | -
1.4311 | Z 2 CN 18 10 Az | - | - | 0.03 | - | 1 | - | 2 | 0.04 | 0.03 | - | - | 17 | 20 | - | - | 9 | 12 | - | - | - | - | -
1.4313 | X 3 Cr Ni Mo 13-4 | - | - | 0.05 | - | 0.7 | - | 1.5 | 0.04 | 0.015 | - | - | 12 | 14 | 0.3 | 0.7 | 3.5 | 4.5 | - | - | - | - | N ³ 0,020
1.4313 | X 3 Cr Ni Mo 13-4 | N400 | - | 0.029 | - | 0.4 | - | 0.65 | - | - | - | - | - | 13 | - | 0.55 | - | 4.2 | - | - | - | - | N £ 0,040 | N400
1.4314 LW | X 5 Cr Ni 18-11 | A500 | - | 0.05 | - | 0.5 | - | 1.4 | - | - | - | - | - | 18.5 | - |  | - | 9.5 | - | - | - | - | - | A500
1.4316 | Z 1 CN 20 10 | - | - | 0.03 | - | 0.6 | 1 | 2.5 | 0.03 | 0.02 | - | - | 18.8 | 21 | - | - | 9 | 11.5 | - | - | - | - | -
1.4316 | Z 2 CN 20 10 | - | - | 0.03 | - | 0.6 | 1 | 2.5 | 0.03 | 0.02 | - | - | 18.8 | 21 | - | - | 9 | 11.5 | - | - | - | - | -
1.4316 | Z 2 CNS 20 10 | - | - | 0.03 | 0.6 | 1.1 | 1 | 2.5 | 0.03 | 0.02 | - | - | 18.5 | 21 | - | - | 9 | 11.5 | - | - | - | - | -
1.4318 | X 2 Cr Ni N 18-7 | - | - | 0.03 | - | 1.00 | - | 2 | 0.045 | 0.015 | - | - | 16.5 | 18.5 | - | - | 6 | 6 | - | - | - | - | N 0,10-0,20
1.4321 | X 2 Ni Cr 18 16 | - | - | 0.03 | 0.3 | 0.5 | 0.6 | 0.9 | 0.045 | 0.03 | - | - | 15.5 | 16.5 | - | - | 17.5 | 18.5 | - | - | - | - | -
1.4324 | Z 10 CN 18 09 | - | - | 0.12 | - | 1 | - | 2 | 0.04 | 0.03 | - | - | 17 | 19 | - | - | 7.5 | 9.5 | - | - | - | - | Nb + Ta 10 X C £ 1,00
1.4324 | Z 10 CN 18 09 | - | - | 0.12 | - | 1 | - | 2 | 0.04 | 0.03 | - | - | 17 | 19 | - | - | 7.5 | 9.5 | - | - | - | - | Nb 8 X C £ 1,00
1.4331 | Z 12 CN 30 10 | - | - | 0.15 | - | 2 | - | 2 | 0.04 | 0.03 | - | - | - | 30 | - | - | - | 9.5 | - | - | - | - | -
1.4332 | Z 10 CN 24 13 | - | 0.08 | 0.12 | - | 0.6 | 1 | 2.5 | 0.03 | 0.02 | - | - | 22 | 25 | - | - | 12 | 14 | - | - | - | - | -
1.4332 | Z 2 CN 24 13 | - | - | 0.03 | - | 0.6 | 1 | 2.5 | 0.03 | 0.02 | - | - | 22 | 25 | - | - | 11.5 | 14 | - | - | - | - | -
1.4335 | X 1 Cr Ni 25-21 | - | - | 0.02 | - | 0.25 | - | 2 | 0.025 | 0.01 | - | - | 24 | 26 | - | 0.2 | 20 | 22 | - | - | - | - | N £ 0,11
1.4361 | X 1Cr Ni Si 18-15-4 | - | - | 0.015 | - | 3,70-4,50 | - | 2 | 0.025 | 0.01 | - | - | 16.5 | 18.5 | - | 0.2 | 14 | 16 | - | - | - | - | N £ 0,11
1.4361 | Z 1 CND 18 15 | - | - | 0.02 | 3.5 | 4.5 | - | 2 | 0.035 | 0.035 | - | - | 16.5 | 18.5 | - | - | 14 | 16 | - | - | - | - | -
1.4362 | X 2 Cr Ni N 23-4 | - | - | 0.03 | - | 1 | - | 2 | 0.035 | 0.015 | - | - | 22 | 24 | 0.1 | 0.6 | 3.5 | 5.5 | - | - | - | - | Cu 0,10-0,60 ; N 0,05-0,20
1.4370 | Z 15 CNM 19 8 | - | - | 0.2 | - | 1.5 | 5.5 | 8 | 0.03 | 0.02 | - | - | 17 | 20 | - | - | 7.5 | 9.5 | - | - | - | - | -
1.4401 | X 5 Cr Ni Mo 18 10 | - | - | 0.07 | - | 1 | - | 2 | 0.045 | 0.03 | - | - | 16.5 | 18.5 | 2 | 2.5 | 10.5 | 13.5 | - | - | - | - | -
1.4401 | X 5 Cr Ni Mo 17-12-2 | - | - | 0.07 | - | 1 | - | 2 | 0.045 | 0.015 | - | - | 16.5 | 18.5 | 2 | 2.5 | 10 | 13 | - | - | - | - | N £ 0,11
1.4401 | Z 6 CN 17 11 | - | - | 0.07 | - | 1 | - | 2 | 0.04 | 0.03 | - | - | 16 | 18 | 2 | 2.5 | 10 | 12 | - | - | - | - | -
1.4401 | Z 6 CND 17 11 | - | - | 0.07 | - | 1 | - | 2 | 0.04 | 0.03 | - | - | 16 | 18 | 2 | 2.4 | 10 | 12.5 | - | - | - | - | -
1.4401 | X 5 Cr Ni Mo 17-12-2 | A120 | - | 0.05 | - | 0.5 | - | 1.4 | - | - | - | - | - | 17 | - | 2.2 | - | 11 | - | - | - | - | - | A120
1.4404 | X 2 Cr Ni Mo 17-12-2 / X 2 Cr Ni Mo 17-13-2 | - | - | 0.03 | - | 1 | - | 2 | 0.045 | 0.015 | - | - | 16.5 | 18.5 | 2 | 2.5 | 10 | 13 | - | - | - | - | N £ 0,11
1.4404 | X 2 Cr Ni Mo 18 10 | - | - | 0.03 | - | 1 | - | 2 | 0.045 | 0.03 | - | - | 16.5 | 18.5 | 2 | 2.5 | 11 | 14 | - | - | - | - | Co £ 2,00 ; Al 1,00-1,80 ;Ti 1,80-2,00 ; Fe £ 3,00
1.4404 | Z 2 CND 17 12 | - | - | 0.03 | - | 1 | - | 2 | 0.04 | 0.03 | - | - | 16 | 18 | 2 | 2.4 | 10.5 | 13 | - | - | - | - | -
1.4404 | Z 2 CND 17 12 | - | - | 0.03 | - | 1 | - | 2 | 0.04 | 0.03 | - | - | 16 | 18 | 2 | 2.5 | 11 | 13 | - | - | - | - | Nb £ 0,25
1.4404 | Z 2 CND 17 12 (Az) | - | - | 0.03 | - | 1 | - | 2 | 0.04 | 0.03 | - | - | 16 | 18 | 2 | 2.5 | 11 | 13 | - | - | - | - | -
1.4404 | Z 2 CND 18 13 | - | - | 0.03 | - | 1 | - | 2 | 0.04 | 0.03 | - | - | 16 | 19 | 1.25 | 2.75 | 11 | 14 | - | - | - | - | -
1.4404 | X 2 Cr Ni Mo 17-13-2 | A200 | - | 0.03 | - | 0.5 | - | 1.4 | - | - | - | - | - | 17 | - | 2.2 | - | 11.5 | - | - | - | - | - | A200
1.4406 | X 2 Cr Ni Mo N 17-11-2 | - | - | 0.03 | - | 1 | - | 2 | 0.045 | 0.03 | - | - | 16.5 | 18.5 | 2 | 2.5 | 10 | 12 | - | - | - | - | N 0,12-0,22
1.4406 | X 2 Cr Ni Mo N 18 12 | - | - | 0.03 | - | 1 | - | 2 | 0.045 | 0.03 | - | - | 16.5 | 18.5 | 2 | 2.5 | 10.5 | 13.5 | - | - | - | - | W 1,50-2,50
1.4406 | Z 2 CND 17 12 Az | - | - | 0.03 | - | 1 | - | 2 | 0.04 | 0.03 | - | - | 16 | 18 | 2 | 2.5 | 11 | 13 | - | - | - | - | -
1.4418 | X 4 Cr Ni Mo 16-5-1 | - | - | 0.06 | - | 0.7 | - | 1.5 | 0.04 | 0.015 | - | - | 15 | 17 | 0.8 | 1.5 | 4 | 6 | - | - | - | - | N £ 0,20
1.4418 | X 4 Cr Ni Mo 16-5-1 | N404 | - | 0.04 | - | 0.4 | - | 0.4 | - | - | - | - | - | 15.4 | - | 0.9 | - | 5.3 | - | - | - | - | - | N404
1.4429 | X 2 Cr Ni Mo N 17-13-3 | - | - | 0.03 | - | 1 | - | 2 | 0.045 | 0.015 | - | - | 16.5 | 18.5 | 2.5 | 3 | 11 | 14 | - | - | - | - | N 0,12-0,22
1.4429 | X 2 Cr Ni Mo N 18 13 | - | - | 0.03 | - | 1 | - | 2 | 0.045 | 0.03 | - | - | 16.5 | 18.5 | 2.5 | 3 | 12 | 14.5 | - | - | - | - | W 2,00-3,00
1.4429 | Z 2 CND 17 13 (Az) | - | - | 0.03 | - | 1 | - | 2 | 0.04 | 0.03 | - | - | 16 | 18 | 2 | 2.5 | 11.5 | 13.5 | - | - | - | - | -
1.4430 | Z 2 CND 18 11 | - | - | 0.03 | - | 1 | - | 1.2 | 0.03 | 0.02 | - | - | - | 17.5 | - | 2.6 | - | 11 | - | - | - | - | -
1.4430 | Z 2 CND 19 13 | - | - | 0.03 | - | 0.6 | 1 | 2.5 | 0.03 | 0.02 | - | - | 17 | 20 | 2.5 | 3.2 | 12 | 14.5 | - | - | - | - | -
1.4435 | X 2 Cr Ni Mo 18 12 | - | - | 0.03 | - | 1 | - | 2 | 0.045 | 0.03 | - | - | 16.5 | 18.5 | 2.5 | 3 | 12.5 | 15 | - | - | - | - | -
1.4435 | X 2 Cr Ni Mo 18-14-3 | - | - | 0.03 | - | 1 | - | 2 | 0.045 | 0.015 | - | - | 17 | 19 | 2.5 | 3 | 12.5 | 15 | - | - | - | - | N £ 0,11
1.4435 | Z 2 CND 17 13 | - | - | 0.03 | - | 1 | - | 2 | 0.04 | 0.03 | - | - | 16 | 18 | 2.4 | 2.9 | 11.5 | 14 | - | - | - | - | -
1.4435 | Z 2 CND 17 13 | - | - | 0.03 | - | 1 | - | 2 | 0.04 | 0.03 | - | - | 16 | 18 | 2.5 | 3 | 12 | 14 | - | - | - | - | Cu 1,00-2,00
1.4435 | X 2 Cr Ni Mo 18-14-3 | A220 | - | 0.03 | - | 0.3 | - | 1.7 | - | - | - | - | - | 17.5 | - | 2.7 | - | 14.5 | - | - | - | - | - | A220
1.4435 | X 2 Cr Ni Mo 18-14-3 | A220SC | - | 0.02 | - | 0.35 | - | 1.8 | - | - | - | - | - | 17.3 | - | 2.9 | - | 13.9 | - | - | - | - | - | A220SC
1.4436 | X 3 Cr Ni Mo 17-13-3 / X 5 Cr Ni Mo 17-13-3 | - | - | 0.05 | - | 1 | - | 2 | 0.045 | 0.015 | - | - | 16.5 | 18.5 | 2.5 | 3 | 10.5 | 13 | - | - | - | - | N £ 0,11
1.4436 | X 5 Cr Ni Mo 18 12 | - | - | 0.07 | - | 1 | - | 2 | 0.045 | 0.03 | - | - | 16.5 | 18.5 | 2.5 | 3 | 11.5 | 14 | - | - | - | - | -
1.4438 | X 2 Cr Ni Mo 18 16 | - | - | 0.03 | - | 1 | - | 2 | 0.045 | 0.03 | - | - | 17 | 19 | 3 | 4 | 15 | 17 | - | - | - | - | W 0,80-1,50 ; Nb/Ta 1,80-2,50 ; N 0,40-0,60
1.4438 | X 2 Cr Ni Mo 18-15-4 | - | - | 0.03 | - | 1 | - | 2 | 0.045 | 0.015 | - | - | 17.5 | 19.5 | 3 | 4 | 13 | 16 | - | - | - | - | N £ 0,11
1.4438 | Z 2 CND 19 15 | - | - | 0.03 | - | 1 | - | 2 | 0.04 | 0.03 | - | - | 17.5 | 19.5 | 3 | 4 | 14 | 16 | - | - | - | - | -
1.4439 | X 2 Cr Ni Mo N 17 13 5 | - | - | 0.03 | - | 1 | - | 2 | 0.045 | 0.03 | - | - | 16.5 | 18.5 | 4 | 5 | 12.5 | 14.5 | - | - | - | - | N2 0,38-0,55
1.4439 | X 2 Cr Ni Mo N 17-13-5 | - | - | 0.03 | - | 1 | - | 2 | 0.045 | 0.015 | - | - | 16.5 | 18.5 | 4 | 5 | 12.5 | 14.5 | - | - | - | - | N 0,12-0,22
1.4441 | X 2 Cr Ni Mo 18-14-3 | A220SC | - | 0.02 | - | 0.35 | - | 1.8 | - | - | - | - | - | 17.3 | - | 2.9 | - | 13.9 | - | - | - | - | - | A220SC
1.4449 | X 5 Cr Ni Mo 17 13 | - | - | 0.07 | - | 1 | - | 2 | 0.045 | 0.03 | - | - | 16 | 18 | 4 | 5 | 12.5 | 14.5 | - | - | - | - | -
1.4460 | X 3 Cr Ni Mo N 27-5-2 | - | - | 0.05 | - | 1 | - | 2 | 0.035 | 0.015 | - | - | 25 | 28 | 1.3 | 2 | 4.5 | 6.5 | - | - | - | - | N 0,05-0,20
1.4460 | X 8 Cr Ni Mo 27 5 | - | - | 0.1 | - | 1 | - | 2 | 0.045 | 0.03 | - | - | 26 | 28 | 1.3 | 2 | 4 | 5 | - | - | - | - | V 0,30-0,60
1.4460 (ca.) | X 8 Cr Ni Mo 27-5 (ca.) | A900 | - | 0.07 | - | 0.65 | - | 0.85 | - | - | - | - | - | 26.4 | - | 1.5 | - | 5.3 | - | - | - | - | - | A900
1.4462 | X 2 Cr Ni Mo N 22 5 | - | - | 0.03 | - | 1 | - | 2 | 0.045 | 0.03 | - | - | 21 | 32 | 2.5 | 3.5 | 4.5 | 6.5 | - | - | - | - | B 0,0015-0,0060
1.4462 | X 2 Cr Ni Mo N 22-5-3 | - | - | 0.03 | - | 1 | - | 2 | 0.035 | 0.015 | - | - | 21 | 23 | 2.5 | 3.5 | 4.5 | 6.5 | - | - | - | - | N 0,10-0,22
1.4462 | X 2 Cr Ni Mo N 22-5-3 | A903SC | - | 0.02 | - | 0.6 | - | 1.3 | - | - | - | - | - | 22.8 | - | 3.2 | - | 5.8 | - | - | - | - | N £ 0,160 | A903SC
1.4465 | X 1 Cr Ni Mo N 25-25-2 | - | - | 0.02 | - | 0.7 | - | 2 | 0.025 | 0.01 | - | - | 24 | 26 | 2 | 2.5 | 22 | 25 | - | - | - | - | N 0,08-0,16
1.4465 (ca.) | X 1 Cr Ni Mo N 25-25-2 (ca.) | A405 | - | 0.02 | - | 0.3 | - | 1.8 | - | - | - | - | - | 25 | - | 2.2 | - | 22 | - | - | - | - | N £ 0,120 | A405
1.4466 | X 2 Cr Ni Mo N 25-22 | A405 | - | 0.02 | - | 0.3 | - | 1.8 | - | - | - | - | - | 25 | - | 2.2 | - | 22 | - | - | - | - | N £ 0,120 | A405
1.4467 | X 2 Cr Mn Ni Mo N 26-5-4 | A905 | - | 0.02 | - | 0.35 | - | 5.5 | - | - | - | - | - | 26 | - | 2.2 | - | 4.3 | - | - | - | 0.5 | N £ 0,350 | A905
1.4501 | X 2 Cr Ni Mo Cu W N 25-7-4 | A911SA | - | 0.02 | - | 0.25 | - | 0.55 | - | - | - | - | - | 25.2 | - | 3.7 | - | 7 | - | - | - | 0.65 | Cu £ 0,6 | A911SA
1.4505 | X 4 Ni Cr Mo Cu Nb 20-18-2 | - | - | 0.05 | - | 1 | - | 2 | 0.045 | 0.015 | - | - | 16.5 | 18.5 | 2 | 2.5 | 19 | 21 | - | - | - | - | Cu 1,80-2,20 ; Nb ³ 8x %C 1)
1.4505 | X 5 Ni Cr Mo Cu Nb 20 18 | - | - | 0.07 | - | 1 | - | 2 | 0.045 | 0.03 | - | - | 16.5 | 18.5 | 2 | 2.5 | 19 | 21 | - | - | - | - | Nb + Ta 8 X C £ 1,00 ; + B
1.4506 | X 5 Ni Cr Mo Cu Ti 20 18 | - | - | 0.07 | - | 1 | - | 2 | 0.045 | 0.03 | - | - | 16.5 | 18.5 | 2 | 2.5 | 19 | 21 | - | - | - | - | Nb + Ta 8 X C £ 1,00 ; + B
1.4506 | X 5 Ni Cr Mo Cu Ti 20-18 | - | - | 0.07 | - | 1 | - | 2 | 0.045 | 0.03 | - | - | 16.5 | 18.5 | 2 | 2.5 | 19 | 21 | - | - | - | - | Cu 1,80-2,20 ; Ti ³ 7x %C
1.4509 | X 2 Cr Ti Nb 18 | - | - | 0.3 | - | 1 | - | 1 | 0.04 | 0.015 | - | - | 17.5 | 18.5 | - | - | - | - | - | - | - | - | Ti 0,10-0,60 Nb 3 x C + 0,30-1,00
1.4510 | X 3 Cr Ti 17 | - | - | 0.05 | - | 1 | - | 1 | 0.04 | 0.015 | - | - | 16 | 18 | - | - | - | - | - | - | - | - | Ti 4 x %(C+N) + 0,15-0,80 4)
1.4510 | X 8 Cr Ti 17 | - | - | 0.1 | - | 1 | - | 1 | 0.045 | 0.03 | - | - | 16 | 18 | - | - | - | - | - | - | - | - | Ti 4 X C £ 0,50 ; + B
1.4510 | Z 8 CT 17 | - | - | 0.08 | - | 1 | - | 1 | 0.04 | 0.03 | - | - | 16 | 18 | - | - | - | - | - | - | - | - | -
1.4511 | X 3 Cr Nb 17 | - | - | 0.05 | - | 1 | - | 1 | 0.04 | 0.015 | - | - | 16 | 18 | - | - | - | - | - | - | - | - | Nb 12 x %C - 1,00
1.4511 | X 8 Cr Nb 17 | - | - | 0.1 | - | 1 | - | 1 | 0.045 | 0.03 | - | - | 16 | 18 | - | - | - | - | - | - | - | - | V 0,10-0,50 ; Al £ 0,40 ; Ti 1,80-2,30 ; + B
1.4512 | X 2 Cr Ti 12 / X 6 Cr Ti 12 | - | - | 0.03 | - | 1 | - | 1 | 0.04 | 0.015 | - | - | 10.5 | 12.5 | - | - | - | - | - | - | - | - | Ti 6 x %(C+N) - 0,65
1.4512 | X 5 Cr Ti 12 | - | - | 0.08 | - | 1 | - | 1 | 0.045 | 0.03 | - | - | 16 | 18 | - | - | - | - | - | - | - | - | Ti 4 X C £ 0,70 ; + B
1.4512 | Z 6 CT 12 | - | - | 0.08 | - | 1 | - | 1 | 0.04 | 0.03 | - | - | 10.5 | 12.5 | - | - | - | - | - | - | - | - | N2 0,1-50,25
1.4521 | X 2 Cr Mo Ti 18-2 | - | - | 0.025 | - | 1 | - | 1 | 0.04 | 0.015 | - | - | 17 | 20 | 1.8 | 2.5 | - | - | - | - | - | - | N £ 0,030 ; Ti 4(C+N) + 0,15-0,80 4)
1.4523 | X 8 Cr Mo Ti 17 | - | - | 0.1 | - | 1 | - | 1 | 0.045 | 0.03 | - | - | 16.5 | 18.5 | 1.5 | 2 | - | 1 | - | - | - | - | W 2,00-3,00 ; Ti 4 X C £ 0,80 ; + B
1.4528 | X 105 Cr Mo 17 | N695 | - | 1.05 | - | 0.4 | - | 0.4 | - | - | - | - | - | 17 | - | 0.5 | - |  | - | - | - | - | - | N695
1.4529 | X 1 Ni Cr Mo Cu N 25-20-7 | - | - | 0.02 | - | 0.5 | - | 1 | 0.03 | 0.01 | - | - | 19 | 21 | 6 | 7 | 24 | 26 | - | - | - | - | N 0,15-0,25 ; Cu 0,50-1,50
1.4532 | X 8 Cr Ni Mo Al 15-7-2 | - | - | 0.1 | - | 0.7 | - | 1.2 | 0.04 | 0.015 | - | - | 14 | 16 | 2 | 3 | 6.5 | 7.8 | - | - | - | - | Al 0,70-1,50
1.4532 | Z 8 CNDA 15 07 | - | - | 0.09 | - | 1 | - | 1 | 0.04 | 0.03 | - | - | 14 | 16 | 2 | 3 | 6.5 | 7.75 | - | - | - | - | -
1.4534 LW | X 3 Cr Ni Mo Al 13-8-2 | N709 | - | 0.03 | - | 0.04 | - | 0.06 | - | - | - | - | - | 12.7 | - | 2.2 | - | 8.2 | - | - | - | - | Cu £ 0,050 ; Al £ 1,100 | N709
1.4535 | X 90 Cr Co Mo V 17 | - | 0.85 | 0.95 | - | 1 | - | 1 | 0.045 | 0.03 | - | - | 15.5 | 17.5 | 0.4 | 0.6 | - | - | 0.2 | 0.3 | - | - | C0 1,20-1,80
1.4539 | X 1 Ni Cr Mo Cu 25-20-5 | - | - | 0.02 | - | 0.7 | - | 2 | 0.03 | 0.01 | - | - | 19 | 21 | 4 | 5 | 24 | 26 | - | - | - | - | N £ 0,15 ; Cu 1,20-2,00
1.4539 | X 2 Ni Cr Mo Cu 25 20 5 | - | - | 0.03 | - | 1 | - | 2 | 0.045 | 0.03 | - | - | 19 | 21 | 0.4 | 0.5 | 24 | 26 | - | - | - | - | V 0,20-,0,35
1.4539 | Z 1 NCDU 25 20 | - | - | 0.02 | - | 1 | - | 2 | 0.035 | 0.025 | - | - | 19 | 22 | 4 | 5 | 24 | 27 | - | - | - | - | -
1.4539 | X 1 Ni Cr Mo Cu N 25-20-5 | A962 | - | 0.02 | - | 0.45 | - | 0.75 | - | - | - | - | - | 20.3 | - | 4.5 | - | 25 | - | - | - | - | Cu £ 1,4 | A962
1.4541 | X 10 Cr Ni Ti 18 9 | - | - | 0.1 | - | 1 | - | 2 | 0.045 | 0.03 | - | - | 17 | 19 | 0.4 | 0.5 | 9 | 11.5 | - | - | - | - | Nb 0,25-0,55 ; V 0,10-0,30 ; N2 0,05-0,10
1.4541 | X 6 Cr Ni Ti 18-10 | - | - | 0.08 | - | 1 | - | 2 | 0.045 | 0.015 | - | - | 17 | 19 | - | - | 9 | 12 | - | - | - | - | Ti (5 X %C) - 0,70
1.4541 | Z 6 CNT 18 10 | - | - | 0.08 | - | 1 | - | 2 | 0.04 | 0.03 | - | - | 17 | 20 | - | - | 9 | 12 | - | - | - | - | -
1.4541 | Z 6 CNT 18.10 | - | - | 0.08 | - | 1 | - | 2 | 0.04 | 0.03 | - | - | 17 | 19 | - | - | 9 | 11 | - | - | - | - | -
1.4541 | X 10 Cr Ni Ti 18-10 (ca.) | A700 | - | 0.03 | - | 0.5 | - | 1.7 | - | - | - | - | - | 17.5 | - |  | - | 9.7 | - | - | - | - | Ti = 5 x C | A700
1.4541 | X 12 Cr Ni Ti 18-9 | A700H | - | 0.03 | - | 0.5 | - | 1.7 | - | - | - | - | - | 17.5 | - |  | - | 9.7 | - | - | - | - | Ti =5 x C | A700H
1.4542 | X 5 Cr Ni Cu Nb 16-4 | - | - | 0.07 | - | 0.7 | - | 1.5 | 0.04 | 0.015 | - | - | 15 | 17 | - | 0.6 | 3 | 5 | - | - | - | - | Cu 3,00-5,00 ; Nb 5 x C £ 0,45
1.4542 | Z 6 CNU 17 04 | - | - | 0.07 | - | 1 | - | 1 | 0.04 | 0.03 | - | - | 15.5 | 17.5 | - | - | 3 | 5 | - | - | - | - | -
1.4542 | X 5 Cr Ni Cu Nb 17-4-4 | N700 | - | 0.04 | - | 0.25 | - | 0.4 | - | - | - | - | - | 15.4 | - |  | - | 4.4 | - | - | - | - | Cu £ 3,300 ; Nb £ 0,300 | N700
1.4543 | X 5 Cr Ni Nb 18 9 | - | - | 0.07 | - | 1 | - | 2 | 0.045 | 0.03 | - | - | 17 | 19 | - | 0.2 | 9 | 11.5 | - | - | - | - | Cu 3,00-5,00 ; Nb 0,15-0,45
1.4544 LW | X 10 Cr Ni Ti 18-10 (ca.) | A700 | - | 0.03 | - | 0.5 | - | 1.7 | - | - | - | - | - | 17.5 | - |  | - | 9.7 | - | - | - | - | Ti = 5 x C | A700
1.4544 LW | X 12 Cr Ni Ti 18-9 | A700H | - | 0.03 | - | 0.5 | - | 1.7 | - | - | - | - | - | 17.5 | - |  | - | 9.7 | - | - | - | - | Ti =5 x C | A700H
1.4546 LW | X 5 Cr Ni Nb 18-10 | A750 | - | 0.06 | - | 0.5 | - | 1.4 | - | - | - | - | - | 17.5 | - |  | - | 9.5 | - | - | - | - | Nb = 10 x C | A750
1.4548 | X 5 Cr Ni Cu Nb 16-4 | N700 | - | 0.04 | - | 0.25 | - | 0.4 | - | - | - | - | - | 15.4 | - |  | - | 4.4 | - | - | - | - | Cu £ 3,300 ; Nb £ 0,300 | N700
1.4548 | - | N706 | - | 0.05 | - | 0.25 | - | 0.4 | - | - | - | - | - | 14 | - | 1.5 | - | 5.2 | - | - | - | - | Cu £ 1,600 ; Nb £ 0,250 | N706
1.4550 | X 10 Cr Ni Nb 18 9 | - | - | 0.1 | - | 1 | - | 2 | 0.045 | 0.03 | - | - | 17 | 19 | - | - | 9 | 11.5 | - | - | - | - | Cu 3,00-5,00
1.4550 | X 6 Cr Ni Nb 18-10 | - | - | 0.08 | - | 1 | - | 2 | 0.045 | 0.015 | - | - | 17 | 19 | - | - | 9 | 12 | - | - | - | - | Nb 10 x %C £ 1,00
1.4550 | Z 6 CNNb 18 10 | - | - | 0.08 | - | 1 | - | 2 | 0.04 | 0.03 | - | - | 17 | 20 | - | - | 9 | 12 | - | - | - | - | -
1.4550 | X 6 Cr Ni Nb 18-10 | A750 | - | 0.06 | - | 0.5 | - | 1.4 | - | - | - | - | - | 17.5 | - |  | - | 9.5 | - | - | - | - | Nb = 10 x C | A750
1.4554 | Z 6 CNNb 20 10 | - | - | 0.08 | - | 0.6 | 1 | 2.5 | 0.03 | 0.02 | - | - | 18 | 21 | - | - | 8.5 | 11 | - | - | - | - | -
1.4558 | X 2 Ni Cr Al Ti 32-20 | - | - | 0.03 | - | 0.7 | - | 1 | 0.02 | 0.015 | - | - | 20 | 23 | - | - | 32 | 35 | - | - | - | - | Al 0,15-0,45 ; Ti 8 x(C+N) £ 0,60
1.4562 | X 1 Ni Cr Mo Cu 32-28-7 | - | - | 0.015 | - | 0.3 | - | 2 | 0.02 | 0.01 | - | - | 26 | 28 | 6 | 7 | 30 | 32 | - | - | - | - | Cu 1,00-1,40 ; N 0,15-0,25
1.4563 | X 7 Ni Cr Mo Cu 31-27-4 | - | - | 0.02 | - | 0.7 | - | 2 | 0.03 | 0.01 | - | - | 26 | 28 | 3 | 4 | 30 | 32 | - | - | - | - | Cu 0.70-1,50 ; N £ 0,11
1.4564 | Z 8 CNA 17 07 | - | - | 0.09 | - | 1 | - | 1 | 0.04 | 0.03 | - | - | 16 | 18 | - | - | 6.5 | 7.75 | - | - | - | - | -
1.4565 | X 2 Cr Ni Mn Mo Nb N 25-18-5-4 | - | - | 0.03 | - | 1 | - | 3,50-6,50 | 0.03 | 0.015 | - | - | 23 | 28 | 3 | 5 | 16 | 19 | - | - | - | - | N 0,3-1,50 ; Nb £ 0,15
1.4565 (ca.) | X 2 Cr Ni Mn Mo Nb N 25-18-5-4 (ca.) | P500 | - | 0.03 | - | 0.4 | - | 4 | - | - | - | - | - | 24.3 | - | 2.3 | - | 15 | - | - | - | - | Nb £ 0,130 ; N £ 0,450 | P500
1.4567 | X 3 Cr Ni Cu 18-9-4 | - | - | 0.04 | - | 1 | - | 2 | 0.045 | 0.015 | - | - | 17 | 19 | - | - | 8.5 | 10.5 | - | - | - | - | N £ 0,11; Cu 3,00-4,00
1.4567 | Z 6 CNU 18 10 | - | - | 0.08 | - | 1 | - | 2 | 0.04 | 0.03 | - | - | 16.5 | 18.5 | - | - | 8.5 | 10 | - | - | - | - | -
1.4567 | Z 6 CNU 18.10 | - | - | 0.08 | - | 1 | - | 2 | 0.04 | 0.03 | - | - | 16.5 | 18.5 | - | - | 8.5 | 1.5 | - | - | - | - | -
1.4568 | X 7 Cr Ni Al 17-7 | - | - | 0.09 | - | 0.7 | - | 1 | 0.04 | 0.015 | - | - | 16 | 18 | - | - | 6.5 | 7.8 | - | - | - | - | Al 0,70-1,50
1.4571 | X 10 Cr Ni Mo Ti 18 10 | - | - | 0.1 | - | 1 | - | 2 | 0.045 | 0.03 | - | - | 16.5 | 18.5 | 2 | 2.5 | 10.5 | 13.5 | - | - | - | - | Al 0,75-1,50 ; Cu £ 0,50
1.4571 | X 6 Cr Ni Mo Ti 17-12-2 | - | - | 0.08 | - | 1 | - | 2 | 0.045 | 0.015 | - | - | 16.5 | 18.5 | 2 | 2.5 | 10.5 | 13.5 | - | - | - | - | Ti 5 x %C £ 0,70
1.4571 | Z 6 CNDT 17 12 | - | - | 0.08 | - | 1 | - | 2 | 0.04 | 0.03 | - | - | 16 | 18 | 2 | 2.4 | 10.5 | 13 | - | - | - | - | -
1.4571 | Z 6 CNDT 17 13 | - | - | 0.08 | - | 1 | - | 2 | 0.04 | 0.03 | - | - | 16 | 18 | 2.5 | 3 | 11.5 | 13.5 | - | - | - | - | -
1.4571 | Z 6 CNDT 17.12 | - | - | 0.08 | - | 1 | - | 2 | 0.04 | 0.03 | - | - | 16 | 18 | 2 | 2.5 | 1 | 12.5 | - | - | - | - | -
1.4571 | Z 8 CNDT 17 12 | - | - | 0.1 | - | 1 | - | 2 | 0.04 | 0.03 | - | - | 16 | 18 | 2 | 2.5 | 11 | 13 | - | - | - | - | -
1.4571 | X 6 Cr Ni Mo Ti 17-12-2 | A300 | - | 0.03 | - | 0.5 | - | 1.7 | - | - | - | - | - | 17 | - | 2.2 | - | 11.2 | - | - | - | - | Ti 0,200 = 5 x C | A300
1.4573 | X 10 Cr Ni Mo Ti 18 12 | - | - | 0.1 | - | 1 | - | 2 | 0.045 | 0.03 | - | - | 16.5 | 18.5 | 2.5 | 3 | 12 | 14.5 | - | - | - | - | Al 0,75-1,50
1.4574 | Z 8 CNDA 15 07 | - | - | 0.09 | - | 1 | - | 1 | 0.04 | 0.03 | - | - | 14 | 16 | 2 | 3 | 6.5 | 7.75 | - | - | - | - | -
1.4575 | X 1 Cr Ni Mo Nb 28-4-2 | - | - | 0.015 | - | 1 | - | 1 | 0.025 | 0.015 | - | - | 26 | 30 | 1.8 | 2.5 | 3 | 4.5 | - | - | - | - | Nb 12 x C £ 1,20 ; N £ 0,035 ; C+N £ 0,040
1.4577 | X 3 Cr Ni Mo T 25-25 | - | - | 0.04 | - | 0.5 | - | 2 | 0.03 | 0.015 | - | - | 24 | 26 | 2 | 2.5 | 24 | 26 | - | - | - | - | Ti 10 x%C £ 0,60
1.4577 | X 5 Cr Ni Mo Ti 25 25 | - | - | 0.07 | - | 1 | - | 2 | 0.045 | 0.03 | - | - | 24 | 26 | 2 | 2.5 | 24 | 26 | - | - | - | - | Al 0,75-1,50
1.4580 | X 10 Cr Ni Mo Nb 18 10 | - | - | 0.1 | - | 1 | - | 2 | 0.045 | 0.03 | - | - | 16.5 | 18.5 | 2 | 2.5 | 10.5 | 13.5 | - | - | - | - | N2 0,05-0,15
1.4580 | X 6 Cr Ni Mo Nb 17-12-2 | - | - | 0.08 | - | 1 | - | 2 | 0.045 | 0.015 | - | - | 16.5 | 18.5 | 2 | 2.5 | 10.5 | 13.5 | - | - | - | - | Nb 10x%C £ 1,00
1.4580 | Z 6 CNDNb 17 13 | - | - | 0.08 | - | 1 | - | 2 | 0.04 | 0.03 | - | - | 16 | 18 | 2.5 | 3 | 11.5 | 13.5 | - | - | - | - | -
1.4580 | Z 6 CNDNb 19 13 | - | - | 0.08 | - | 0.6 | 1 | 2.5 | 0.03 | 0.02 | - | - | 17 | 20 | 2.5 | 3 | 11 | 14 | - | - | - | - | -
1.4582 | X 4 Cr Ni Mo Nb 25 7 | - | - | 0.06 | - | 1 | - | 2 | 0.045 | 0.03 | - | - | 24 | 26 | 1.3 | 2 | 6.5 | 7.5 | - | - | - | - | N2 0,10-0,20
1.4582 | X 4 Cr Ni Mo Nb 25-7 | - | - | 0.06 | - | 1 | - | 2 | 0.045 | 0.03 | - | - | 24 | 26 | 1.3 | 2 | 6.5 | 7.5 | - | - | - | - | Nb ³ 10 x %C 1)
1.4583 | X 10 Cr Ni Mo Nb 18 12 | - | - | 0.1 | - | 1 | - | 2 | 0.045 | 0.03 | - | - | 16.5 | 18.5 | 2.5 | 3 | 12 | 14.5 | - | - | - | - | N2 0,10-0,20
1.4583 | X 10 Cr Ni Mo Nb 18-12 | - | - | 0.01 | - | 1.00 | - | 2 | 0.045 | 0.03 | - | - | 16.5 | 18.5 | 2.5 | 3 | 12 | 14.5 | - | - | - | - | Nb ³ 8 x %C 1)
1.4586 | X 5 Ni Cr Mo Cu Nb 22 18 | - | - | 0.07 | - | 1 | - | 2 | 0.045 | 0.03 | - | - | 16.5 | 18.5 | 3 | 3.5 | 21.5 | 23.5 | - | - | - | - | N2 0,10-0,20
1.4586 | X 5 Ni Cr Mo Cu Nb 22-18 | - | - | 0.07 | - | 1 | - | 2 | 0.045 | 0.03 | - | - | 16.5 | 18.5 | 3 | 3.5 | 21.5 | 23.5 | - | - | - | - | Cu 150-2,00 ; Nb ³ 8 x %C 1)
1.4713 | Z 8 CA 7 | - | - | 0.1 | 0.5 | 1 | - | 1 | 0.04 | 0.03 | - | - | 6 | 8 | - | - | - | - | - | - | - | - | N2 0,12-0,20
1.4713 | X 10 Cr Al 7 | H160 | - | 0.12 | - | 0.75 | - | 0.4 | - | - | - | - | - | 6.8 | - |  | - | - | - | - | - | - | Al £ 0,750 | H160
1.4718 | Z 45 CS 9 | - | 0.4 | 0.5 | 2.75 | 3.75 | - | 0.8 | 0.04 | 0.03 | - | - | 7.5 | 9.5 | - | - | - | - | - | - | - | - | V 0,20-0,40 ; Co £ 2,50
1.4718 | X 45 Cr Si 9-3 | H700 | - | 0.46 | - | 3 | - | 0.3 | - | - | - | - | - | 9.1 | - |  | - | - | - | - | - | - | - | H700
1.4724 | Z 10 C 13 | - | - | 0.12 | - | 1 | - | 1 | 0.04 | 0.03 | - | - | 12 | 14 | - | - | - | - | - | - | - | - | -
1.4731 | Z 40 CSD 10 | - | 0.35 | 0.45 | 2 | 3 | - | 0.8 | 0.04 | 0.03 | - | - | 9.5 | 11.5 | 0.7 | 1.3 | - | - | - | - | - | - | Fe Rest/Bal.
1.4742 | Z 10 CAS 18 | - | - | 0.12 | 0.5 | 1.5 | - | 1 | 0.04 | 0.03 | - | - | 17 | 19 | - | - | - | - | - | - | - | - | Nb + Ta 10 X C £ 1,00
1.4747 | Z 80 CSN 20 02 | - | 0.75 | 0.85 | 1.5 | 2.5 | - | 0.8 | 0.04 | 0.03 | - | - | 19 | 21 | - | - | 1 | 1.7 | - | - | - | - | -
1.4748 | Z 85 CDMV 18 02 | - | 0.8 | 0.9 | - | 1 | - | 1.5 | 0.04 | 0.03 | - | - | 16.5 | 18.5 | 2 | 2.5 | - | - | - | - | - | - | -
1.4748 | X 85 Cr Mo V 18-2 | H734 | - | 0.85 | - | 0.5 | - | 0.8 | - | - | - | - | - | 17.7 | - | 2.4 | - | - | - | 0.5 | - | - | - | H734
1.4762 | Z 10 CAS 24 | - | - | 0.12 | 0.5 | 1.5 | - | 1 | 0.04 | 0.03 | - | - | 23 | 26 | - | - | - | - | - | - | - | - | Ti 5 X C £ 0,60
1.4762 | X 10 Cr Al 24 | H100 | - | 0.1 | - | 1.2 | - | 0.5 | - | - | - | - | - | 23.8 | - |  | - | - | - | - | - | - | Al £ 1,500 | H100
1.4785 | X 60 Cr Mn Mo V Nb N 21-10 | H851 | - | 0.61 | - | 0.25 | - | 10.5 | - | - | - | - | - | 21.3 | - | 1.1 | - | 1 | - | 0.95 | - | - | N £ 0,550 ; Nb £ 1,100 | H851
1.4821 | Z 20 CNS 25 04 | - | 0.15 | 0.25 | 0.8 | 1.5 | - | 2 | 0.04 | 0.03 | - | - | 24 | 27 | - | - | 3 | 6 | - | - | - | - | Fe Rest/Bal.
1.4821 | X 20 Cr Ni Si 25-4 | H300 | - | 0.13 | - | 1 | - | 1.2 | - | - | - | - | - | 24.8 | - |  | - | 4 | - | - | - | - | - | H300
1.4821 (ca.) | X 20 Cr Ni Si 25-4 (ca.) | H304 | - | 0.2 | - | 0.35 | - | 1.2 | - | - | - | - | - | 25 | - |  | - | 4 | - | - | - | - | - | H304
1.4828 | Z 15 CNS 20 12 | - | - | 0.2 | 1.5 | 2.5 | - | 2 | 0.04 | 0.03 | - | - | 19 | 21 | - | - | 11 | 13 | - | - | - | - | Fe Rest/Bal.
1.4828 | X 15 Cr Ni Si 20-12 | H550 | - | 0.09 | - | 1.7 | - | 1.2 | - | - | - | - | - | 19.5 | - |  | - | 11.5 | - | - | - | - | - | H550
1.4833 | Z 15 CN 24 13 | - | - | 0.2 | - | 1 | - | 2 | 0.04 | 0.03 | - | - | 22 | 25 | - | - | 11 | 14 | - | - | - | - | Fe Rest/Bal.
1.4841 | Z 12 CNS 25 20 | - | - | 0.15 | 1.5 | 2.5 | - | 2 | 0.04 | 0.03 | - | - | 23 | 26 | - | - | 18 | 21 | - | - | - | - | Fe Rest/Bal.
1.4841 | X 15 Cr Ni Si 25-20 | H525 | - | 0.08 | - | 1.7 | - | 1.2 | - | - | - | - | - | 24.8 | - |  | - | 19.8 | - | - | - | - | - | H525
1.4841 (ca.) | X 15 Cr Ni Si 25-20 (ca.) | H532 | - | 0.08 | - | 1.3 | - | 1.2 | - | - | - | - | - | 25.3 | - |  | - | 19.8 | - | - | - | - | - | H532
1.4845 | Z 12 CN 25 20 | - | 0.08 | 0.15 | - | 0.6 | 1 | 2.5 | 0.03 | 0.02 | - | - | 24.5 | 27.5 | - | - | 19 | 22 | - | - | - | - | -
1.4845 | Z 12 CN 25 20 | - | - | 0.15 | - | 1 | - | 2 | 0.04 | 0.03 | - | - | 13 | 26 | - | - | 18 | 21 | - | - | - | - | Ti 5 X C £ 0,80
1.4864 | Z 12 NC 37 18 | - | - | 0.15 | - | 1 | - | 2 | 0.04 | 0.03 | - | - | 16 | 19 | - | - | 36 | 39 | - | - | - | - | Fe Rest/Bal.
1.4864 | Z 12 NCS 35 16 | - | - | 0.15 | 1 | 2 | - | 2 | 0.04 | 0.03 | - | - | 14 | 17 | - | - | 33 | 36 | - | - | - | - | Fe Rest/Bal.
1.4864 | Z 12 NCS 37 18 | - | - | 0.15 | 1.5 | 2.5 | - | 2 | 0.04 | 0.03 | - | - | 16 | 19 | - | - | 36 | 39 | - | - | - | - | Fe Rest/Bal.
1.4864 (ca.) | X 13 Ni Cr Si 36-16 (ca.) | H520 | - | 0.1 | - | 1.7 | - | 0.75 | - | - | - | - | - | 19 | - |  | - | 35 | - | - | - | - | - | H520
1.4871 | Z 52 CMN 21 09 | - | 0.48 | 0.58 | - | 0.25 | 8 | 10 | 0.045 | 0.035 | - | - | 20 | 22 | - | - | 3.5 | 4.5 | - | - | - | - | V £ 0,35 ; Co £ 2,50 ; W 3,00-4,50
1.4871 | X 53 Cr Mn Ni N 21-9 | H850 | - | 0.53 | - | 0.13 | - | 8.8 | - | - | - | - | - | 20.8 | - |  | - | 3.6 | - | - | - | - | N £ 0,450 | H850
1.4873 | Z 35 CNZS 14 14 | - | 0.3 | 0.4 | 1 | 2 | - | 1 | 0.045 | 0.035 | - | - | 13 | 15 | - | - | 13 | 15 | - | - | - | - | Fe Rest/Bal.
1.4873 | X 85 Cr Mo V 18-2 | H734 | - | 0.85 | - | 0.5 | - | 0.8 | - | - | - | - | - | 17.7 | - | 2.4 | - | - | - | 0.5 | - | - | - | H734
1.4873 | X 45 Cr Ni W 18-9 | H800 | - | 0.43 | - | 2.5 | - | 1.2 | - | - | - | - | - | 18 | - |  | - | 9 | - | - | - | 1 | - | H800
1.4875 | X 55 Cr Mn Ni N 20-8 | H852 | - | 0.55 | - | 0.25 | - | 8.5 | - | - | - | - | - | 20.8 | - |  | - | 2.3 | - | - | - | - | N £ 0,350 | H852
1.4876 | Z 8 NC 32 21 | - | - | 0.1 | - | 1 | - | 2 | 0.04 | 0.03 | - | - | 19 | 23 | - | - | 30 | 35 | - | - | - | - | -
1.4878 | Z 6 CNT 18 12 | - | - | 0.08 | - | 1 | - | 2 | 0.04 | 0.03 | - | - | 17 | 19 | - | - | 11 | 13 | - | - | - | - | -
1.4878 | Z 6 CNT 18 12 B | - | 0.04 | 0.08 | - | 1 | - | 2 | 0.04 | 0.03 | - | - | 17 | 19 | - | - | 11 | 13 | - | - | - | - | -
1.4878 | X 6 Cr Ni Ti 18-10 | A700 | - | 0.03 | - | 0.5 | - | 1.7 | - | - | - | - | - | 17.5 | - |  | - | 9.7 | - | - | - | - | Ti = 5 x C | A700
1.4878 | X 6 Cr Ni Ti 18-10 | A700H | - | 0.03 | - | 0.5 | - | 1.7 | - | - | - | - | - | 17.5 | - |  | - | 9.7 | - | - | - | - | Ti =5 x C | A700H
1.4881 | X 70 Cr Mn Ni N 21-6 | H860 | - | 0.7 | - | 0.65 | - | 6.1 | - | - | - | - | - | 21.3 | - |  | - | 1.6 | - | - | - | - | N £ 0,250 | H860
1.4882 | Z 50 CMNNb 21 09 | - | 0.45 | 0.55 | - | 0.45 | 8 | 10 | 0.04 | 0.03 | - | - | 20 | 22 | - | - | 3.5 | 5 | - | - | - | - | V £ 0,35 ; Co £ 2,50 ; W 3,00-4,50
1.4882 | X 50 Cr Mn Ni Nb N 21-9 | H854 | - | 0.53 | - | 0.25 | - | 9.5 | - | - | - | - | - | 21 | - |  | - | 3.8 | - | - | - | 1 | N £ 0,500 ; Nb £ 2,200 | H854
1.4922 | X 20 Cr Mo V 12-1 | T550 | - | 0.22 | - | 0.25 | - | 0.7 | - | - | - | - | - | 11.4 | - | 0.95 | - | 0.7 | - | 0.3 | - | - | - | T550
1.4923 | X 21 Cr Mo V 12-1 | T550 | - | 0.22 | - | 0.25 | - | 0.7 | - | - | - | - | - | 11.4 | - | 0.95 | - | 0.7 | - | 0.3 | - | - | - | T550
1.4926 | X 22 Cr Mo V 12-1 | T550 | - | 0.22 | - | 0.25 | - | 0.7 | - | - | - | - | - | 11.4 | - | 0.95 | - | 0.7 | - | 0.3 | - | - | - | T550
1.4933 LW | X 11 Cr Ni Mo 12 | T552 | - | 0.12 | - | 0.2 | - | 0.8 | - | - | - | - | - | 11.7 | - | 1.7 | - | 2.7 | - | 0.3 | - | - | N £ 0,040 | T552
1.4934 LW (ca.) | X 22 Cr Mo V 12-1 | T550 | - | 0.22 | - | 0.25 | - | 0.7 | - | - | - | - | - | 11.4 | - | 0.95 | - | 0.7 | - | 0.3 | - | - | - | T550
1.4938 | X 11 Cr Ni Mo 12 | T552 | - | 0.12 | - | 0.2 | - | 0.8 | - | - | - | - | - | 11.7 | - | 1.7 | - | 2.7 | - | 0.3 | - | - | N £ 0,040 | T552
1.4939 LW | X 11 Cr Ni Mo 12 | T552 | - | 0.12 | - | 0.2 | - | 0.8 | - | - | - | - | - | 11.7 | - | 1.7 | - | 2.7 | - | 0.3 | - | - | N £ 0,040 | T552
1.4943 | X 6 Ni Cr Ti 26-15 | T200 | - | 0.05 | - | 0.25 | - | 1.5 | - | - | - | - | - | 15 | - | 1.3 | - | 25.3 | - | 0.3 | - | - | Cu £ 0,005 ; Ti £ 0,250 ; B £ 0,005 | T200
1.4944 LW | X 4 Ni Cr Ti 25-15 | T200 | - | 0.05 | - | 0.25 | - | 1.5 | - | - | - | - | - | 15 | - | 1.3 | - | 25.3 | - | 0.3 | - | - | Cu £ 0,005 ; Ti £ 0,250 ; B £ 0,005 | T200
1.4962 (ca.) | X 12 Cr Ni W Ti 16-13 (ca.) | T240 | - | 0.13 | - | 0.3 | - | 0.65 | - | - | - | - | - | 16.1 | - |  | - | 13.6 | - | - | - | 2.8 | Ti = 5 x C | T240
1.4980 | Z 6 NCTDV 25 15 B | - | 0.03 | 0.08 | - | 1 | - | 2 | 0.03 | 0.015 | - | - | 13.5 | 16 | 1 | 1.5 | 24 | 27 | - | - | - | - | -
1.4980 | X 4 Ni Cr Ti 25-15 | T200 | - | 0.05 | - | 0.25 | - | 1.5 | - | - | - | - | - | 15 | - | 1.3 | - | 25.3 | - | 0.3 | - | - | Cu £ 0,005 ; Ti £ 0,250 ; B £ 0,005 | T200
1.4980 (ca.) | X 6 Ni Cr Ti 26-15 (ca.) | W750 | - | 0.04 | - | 0.25 | - | 1.4 | - | - | - | - | - | 15 | - | 1.3 | - | 25 | - | 0.3 | - | - | Ti £ 2,700 ; Al £ 0,250 ; B £ 0,005 | W750
1.4980 (ca.) | - | Z900 | - | 0.17 | - | 0.1 | - | 1.5 | 0.05 | 0.15 | - | - | - | - | - | - | - | - | - | - | - | - | - | Z900
1.4986 | X 8 Cr Ni Mo B Nb 16-16 | T262 | - | 0.06 | - | 0.4 | - | 1.2 | - | - | - | - | - | 16.5 | - | 1.8 | - | 16.5 | - | - | - | - | Nb > 10 x C | T262
1.4986 | - | T504 | - | 0.23 | - | 0.35 | - | 0.7 | - | - | - | - | - | 11.6 | - | 1 | - | 0.75 | - | 0.25 | - | 1 | - | T504
1.5022 | 38 Si 6 | - | 0.35 | 0.42 | 1.4 | 1.6 | 0.5 | 0.8 | 0.05 | 0.05 | - | - | - | - | - | - | - | - | - | - | - | - | N ³0,007
1.5023 | 38 Si 7 | - | 0.35 | 0.42 | 1.5 | 1.8 | 0.5 | 0.8 | 0.03 | 0.03 | - | - | - | - | - | - | - | - | - | - | - | - | -
1.5024 | 46 Si 7 | - | 0.42 | 0.5 | 1.5 | 1.8 | 0.5 | 0.8 | 0.05 | 0.05 | - | - | - | - | - | - | - | - | - | - | - | - | N ³0,007
1.5025 | 51 Si 7 | - | 0.47 | 0.55 | 1.5 | 1.8 | 0.5 | 0.8 | 0.045 | 0.045 | - | - | - | - | - | - | - | - | - | - | - | - | N ³0,007
1.5026 | 55 Si 7 / 56 Si 7 | - | 0.52 | 0.6 | 1.5 | 1.8 | 0.7 | 1 | 0.045 | 0.045 | - | - | - | - | - | - | - | - | - | - | - | - | -
1.5028 | 65 Si 7 | - | 0.6 | 0.7 | 1.5 | 1.8 | 0.7 | 1 | 0.035 | 0.035 | - | - | - | - | - | - | - | - | - | - | - | - | -
1.5029 | 71 Si 7 | - | 0.68 | 0.75 | 1.5 | 1.8 | 0.6 | 0.8 | 0.035 | 0.035 | - | - | - | - | - | - | - | - | - | - | - | - | -
1.5120 | 38 Mn Si 4 | - | 0.34 | 0.42 | 0.7 | 0.9 | 0.9 | 1.2 | 0.035 | 0.035 | - | - | - | - | - | - | - | - | - | - | - | - | -
1.5121 | 46 Mn Si 4 | - | 0.42 | 0.5 | 0.7 | 0.9 | 0.9 | 1.2 | 0.035 | 0.035 | - | - | - | - | - | - | - | - | - | - | - | - | -
1.5122 | 37 Mn Si 5 | - | 0.33 | 0.41 | 1.1 | 1.4 | 1.1 | 1.4 | 0.035 | 0.035 | - | - | - | - | - | - | - | - | - | - | - | - | -
1.5122 | 38 MS 5 | - | 0.35 | 0.43 | 1.1 | 1.4 | 1 | 1.4 | 0.04 | 0.035 | - | - | - | - | - | - | - | - | - | - | - | - | -
1.5122 | 37 Mn Si 5 | V762 | - | 0.37 | - | 1.3 | - | 1.3 | - | - | - | - | - | - | - | - | - | - | - | - | - | - | - | V762
1.5131 | 50 Mn Si 4 | - | 0.45 | 0.53 | 0.7 | 1 | 0.9 | 1.2 | 0.035 | 0.035 | - | - | - | - | - | - | - | - | - | - | - | - | -
1.5141 | 53 Mn Si 4 | - | 0.5 | 0.57 | 0.8 | 1 | 0.8 | 1.2 | 0.035 | 0.035 | - | - | - | - | - | - | - | - | - | - | - | - | -
1.5142 | 60 Si Mn 5 | - | 0.55 | 0.65 | 1 | 1.3 | 0.9 | 1.1 | 0.05 | 0.05 | - | - | - | - | - | - | - | - | - | - | - | - | N ³0,007
1.5223 | 42 Mn Si V 7 | - | 0.38 | 0.45 | 0.15 | 0.35 | 1.6 | 1.9 | 0.035 | 0.035 | - | - | - | - | - | - | - | - | - | - | - | - | V 0,07-0,12
1.5225 | 51 Mn V 7 | - | 0.48 | 0.55 | 0.15 | 0.35 | 1.6 | 1.9 | 0.035 | 0.035 | - | - | - | - | - | - | - | - | 0.07 | 0.12 | - | - | -
1.5415 | 15 D 3 | - | - | 0.18 | 0.15 | 0.3 | 0.5 | 0.8 | 0.35 | 0.03 | - | - | - | 0.3 | 0.25 | 0.35 | - | 0.3 | - | 0.04 | - | - | Cu £ 0,25
1.5415 | 15 D 3 | - | - | 0.18 | 0.15 | 0.3 | 0.5 | 0.8 | 0.035 | 0.03 | - | - | - | 0.3 | 0.25 | 0.35 | - | - | - | 0.04 | - | - | Cu £ 0,30
1.5415 | 16 Mo 3 | D500 | - | 0.16 | - | 0.3 | - | 0.65 | - | - | - | - | - | 0.25 | - | 0.3 | - | - | - | - | - | - | - | D500
1.5622 | (15 N 6) | - | - | 0.18 | - | 0.35 | 0.8 | 1.5 | 0.25 | 0.02 | - | - | - | - | - | - | 1.3 | 1.7 | - | 0.04 | - | - | Al ³ 0,015
1.5622 | 1.5 Ni | - | - | 0.16 | - | 0.35 | 0.3 | 0.7 | 0.25 | 0.02 | - | - | - | - | - | - | 1.3 | 1.7 | - | 0.04 | - | - | Al ³ 0,015
1.5622 | 16 N 6 | - | 0.13 | 0.2 | 0.1 | 0.4 | 0.4 | 0.7 | 0.04 | 0.035 | - | - | - | - | 1.3 | 1.7 | - | - | - | - | - | - | -
1.5633 | 20 N 8 | - | 0.15 | 0.23 | 0.1 | 0.4 | 0.35 | 0.6 | 0.04 | 0.035 | - | - | - | - | - | - | 1.8 | 2.3 | - | - | - | - | -
1.5633 | 22 N 8 | - | 0.18 | 0.25 | 0.1 | 0.4 | 0.2 | 0.5 | 0.04 | 0.035 | - | - | - | - | - | - | 1.8 | 2.3 | - | - | - | - | -
1.5637 | 12 Ni 14 | - | - | 0.15 | - | 0.35 | - | 0.86 | 0.02 | 0.01 | - | - | - | - | - | - | 3.25 | 3.75 | - | 0.5 | - | - | - | -
1.5639 | (12 N 14) | - | - | 0.15 | - | 0.35 | 0.3 | 0.8 | 0.25 | 0.02 | - | - | - | - | - | - | 3.25 | 3.75 | - | 0.04 | - | - | Al ³ 0,015
1.5639 | 3.5 Ni | - | - | 0.15 | - | 0.35 | 0.3 | 0.8 | 0.25 | 0.02 | - | - | - | - | - | - | 3.25 | 3.75 | - | 0.04 | - | - | Al ³ 0,015
1.5662 | (Z 5 N 09) | - | - | 0.1 | - | 0.35 | 0.3 | 0.8 | 0.25 | 0.02 | - | - | - | - | - | - | 8.5 | 10 | - | 0.04 | - | - | Al ³ 0,015
1.5662 | 9 Ni | - | - | 0.1 | - | 0.35 | 0.3 | 0.8 | 0.25 | 0.02 | - | - | - | - | - | - | 8.5 | 10 | - | 0.04 | - | - | Al ³ 0,015
1.5680 | 5 Ni (Z 10 N 05) | - | - | 0.12 | - | 0.35 | 0.3 | 0.8 | 0.25 | 0.02 | - | - | - | - | - | - | 4.75 | 5.25 | - | 0.04 | - | - | Al ³ 0,015
1.5680 | Z 12 N 5 | - | 0.08 | 0.14 | 0.1 | 0.35 | 0.35 | 0.6 | 0.04 | 0.035 | - | - | - | - | - | - | 4.7 | 5.4 | - | - | - | - | -
1.5680 | Z 18 N 5 | - | 0.18 | 0.2 | - | 0.35 | 0.35 | 0.6 | 0.04 | 0.035 | - | - | - | - | - | - | 4.7 | 5.4 | - | - | - | - | -
1.5710 | 30 NC 6 | - | 0.25 | 0.35 | 0.1 | 0.4 | 0.6 | 0.9 | 0.04 | 0.035 | - | - | 0.85 | 1.15 | - | - | 1.2 | 1.6 | - | - | - | - | -
1.5710 | 35 NC 6 | - | 0.33 | 0.39 | 0.1 | 0.4 | 0.6 | 0.9 | 0.035 | 0.035 | - | - | 0.85 | 1.15 | - | - | 1.2 | 1.6 | - | - | - | - | -
1.5710 | 36 Ni Cr 6 | - | 0.32 | 0.4 | 0.15 | 0.35 | 0.4 | 0.8 | 0.035 | 0.035 | - | - | 0.3 | 0.7 | - | - | 1.25 | 1.75 | - | - | - | - | -
1.5713 | 10 NC 6 | - | 0.07 | 0.12 | 0.1 | 0.4 | 0.6 | 0.9 | 0.035 | 0.035 | - | - | 0.9 | 1.2 | - | - | 1.2 | 1.5 | - | - | - | - | -
1.5713 | 10 NC 6 | - | 0.07 | 0.12 | 0.1 | 0.4 | 0.6 | 0.9 | 0.035 | 0.035 | - | - | 0.8 | 1.1 | - | - | 1.2 | 1.6 | - | - | - | - | -
1.5732 | 14 NC 11 | - | 0.11 | 0.17 | 0.1 | 0.4 | 0.25 | 0.6 | 0.035 | 0.035 | - | - | 0.6 | 0.9 | - | - | 2.5 | 3 | - | - | - | - | -
1.5732 | 14 NC 11 | - | 0.11 | 0.17 | 0.1 | 0.4 | 0.35 | 0.6 | 0.035 | 0.035 | - | - | 0.6 | 0.9 | - | - | 2.5 | 3 | - | - | - | - | -
1.5732 | 16 NC 11 | - | 0.12 | 0.18 | 0.1 | 0.4 | 0.35 | 0.5 | 0.04 | 0.035 | - | - | 0.6 | 0.9 | - | - | 2.5 | 3 | - | - | - | - | -
1.5736 | 30 NC 1 | - | 0.27 | 0.34 | 0.1 | 0.4 | 0.35 | 0.6 | 0.035 | 0.035 | - | - | 0.6 | 0.9 | - | - | 2.5 | 3 | - | - | - | - | -
1.5736 | 35 NC 11 | - | 0.3 | 0.38 | 0.1 | 0.4 | 0.35 | 0.6 | 0.04 | 0.035 | - | - | 0.6 | 0.9 | - | - | 2.5 | 3 | - | - | - | - | -
1.5736 | 36 Ni Cr 10 | - | 0.32 | 0.4 | 0.15 | 0.35 | 0.4 | 0.8 | 0.035 | 0.035 | - | - | 0.55 | 0.95 | - | - | 2.25 | 2.75 | - | - | - | - | -
1.5737 | 30 NC 11 | - | 0.27 | 0.34 | 0.1 | 0.4 | 0.35 | 0.6 | 0.035 | 0.035 | - | - | 0.6 | 0.9 | - | - | 2.5 | 3 | - | - | - | - | -
1.5737 | 30 NC 12 | - | 0.26 | 0.33 | 0.1 | 0.4 | 0.35 | 0.6 | 0.04 | 0.035 | - | - | 0.6 | 0.9 | - | - | 2.75 | 3.25 | - | - | - | - | -
1.5752 | 10 NC 12 | - | 0.08 | 0.13 | 0.1 | 0.35 | 0.35 | 0.6 | 0.03 | 0.025 | - | - | 0.6 | 0.9 | - | - | 2.75 | 3.25 | - | - | - | - | -
1.5752 | 12 NC 15 | - | 0.08 | 0.15 | 0.1 | 0.35 | 0.35 | 0.6 | 0.04 | 0.035 | - | - | 0.7 | 1.1 | 3.4 | 3.9 | - | - | - | - | - | - | -
1.5752 | 14 NC 12 | - | 0.11 | 0.16 | 0.1 | 0.35 | 0.35 | 0.6 | 0.03 | 0.035 | - | - | 0.6 | 0.9 | 2.75 | 3.25 | - | - | - | - | - | - | -
1.5752 | 16 NC 12 | - | 0.12 | 0.18 | - | 0.5 | - | 0.5 | 0.03 | 0.025 | - | - | 0.5 | 1 | - | - | 3 | 3.5 | - | - | - | - | -
1.5752 | 14 Ni Cr 14 | E200 | - | 0.14 | - | 0.3 | - | 0.45 | - | - | - | - | - | 0.7 | - |  | - | 3.5 | - | - | - | - | - | E200
1.5755 | 18 NC 13 | - | 0.16 | 0.2 | - | 0.5 | - | 0.5 | 0.04 | 0.035 | - | - | 0.5 | 1 | - | - | 3 | 3.5 | - | - | - | - | -
1.5755 | 31 Ni Cr 14 | - | 0.27 | 0.35 | 0.15 | 0.35 | 0.4 | 0.8 | 0.035 | 0.035 | - | - | 0.55 | 0.95 | - | - | 3.25 | 3.75 | - | - | - | - | -
1.5755 | 31 Ni Cr 14 | V214 | - | 0.31 | - | 0.3 | - | 0.6 | - | - | - | - | - | 0.8 | - | - | - | 3.5 | - | - | - | - | - | V214
1.5864 | 35 Ni Cr 18 | - | 0.3 | 0.4 | 0.15 | 0.35 | 0.4 | 0.8 | 0.035 | 0.035 | - | - | 1.1 | 1.5 | - | - | 4.25 | 4.75 | - | - | - | - | -
1.5864 | 40 NC 17 | - | 0.37 | 0.45 | 0.1 | 0.4 | 0.15 | 0.55 | 0.04 | 0.035 | - | - | 1.5 | 2.2 | - | - | 4 | 4.5 | - | - | - | - | -
1.5919 | 16 NC 6 | - | 0.12 | 0.17 | 0.1 | 0.4 | 0.6 | 0.9 | 0.035 | 0.035 | - | - | 0.9 | 1.2 | - | - | 1.2 | 1.5 | - | - | - | - | -
1.5919 | 16 NC 6 | - | 0.12 | 0.18 | 0.1 | 0.4 | 0.6 | 0.9 | 0.035 | 0.035 | - | - | 0.85 | 1.15 | - | - | 1.2 | 1.6 | - | - | - | - | -
1.5919 | 19 Cr Ni 8 | E220 | - | 0.18 | - | 0.3 | - | 0.5 | - | - | - | - | - | 2 | - |  | - | 2 | - | - | - | - | - | E220
1.5919 | 15 Cr Ni 6 | E230 | - | 0.17 | - | 0.3 | - | 0.5 | - | - | - | - | - | 1.5 | - |  | - | 1.6 | - | - | - | - | - | E230
1.5920 | 20 NC 6 | - | 0.16 | 0.21 | 0.1 | 0.4 | 0.6 | 0.9 | 0.035 | 0.035 | - | - | 0.9 | 1.2 | - | - | 1.2 | 1.5 | - | - | - | - | -
1.5920 | 20 NC 6 | - | 0.16 | 0.21 | 0.1 | 0.4 | 0.6 | 0.9 | 0.035 | 0.035 | - | - | 0.9 | 1.2 | - | - | 1.2 | 1.5 | - | - | - | - | -
1.5920 | 20 NC 6 | - | 0.16 | 0.21 | 0.1 | 0.25 | 0.6 | 0.9 | 0.03 | 0.025 | - | - | 0.9 | 1.2 | - | - | 1.2 | 1.5 | - | - | - | - | Al ³ 0,020
1.5920 | 19 Cr Ni 8 | E220 | - | 0.18 | - | 0.3 | - | 0.5 | - | - | - | - | - | 2 | - |  | - | 2 | - | - | - | - | - | E220
1.5924 LW | 19 Cr Ni 8 | E220 | - | 0.18 | - | 0.3 | - | 0.5 | - | - | - | - | - | 2 | - |  | - | 2 | - | - | - | - | - | E220
1.5924 LW | 15 Cr Ni 6 | E230 | - | 0.17 | - | 0.3 | - | 0.5 | - | - | - | - | - | 1.5 | - |  | - | 1.6 | - | - | - | - | - | E230
1.5952 | 35 NC 15 | - | 0.3 | 0.37 | 0.1 | 0.4 | 0.35 | 0.6 | 0.035 | 0.035 | - | - | 1.5 | 1.9 | - | - | 3.5 | 4 | - | - | - | - | -
1.6310 | 20 MND 5 | - | - | 0.22 | 0.1 | 0.4 | 1.15 | 1.5 | 0.25 | 0.02 | - | - | - | 0.3 | 0.45 | 0.55 | 0.4 | 0.8 | - | - | - | - | -
1.6354 LW (ca.) | X 2 Ni Co Mo 18 9 5 (ca.) | V720 | - | 0.03 | - | 0.1 | - | 0.1 | - | - | - | 9 | - | - | - | 5.3 | - | 18.5 | - | - | - | - | Ti £ 0,600 ; Al £ 0,100 | V720
1.6354 LW (ca.) | X 3 Ni Co Mo 18 8 5 (ca.)(alt) | W720 | - | 0.03 | - | 0.1 | - | 0.1 | - | - | - | 9 | - | - | - | 5.3 | - | 18.5 | - | - | - | - | Ti £ 0,600 ; Al £ 0,100 | W720
1.6358 (ca.) | X 2 Ni Co Mo 18 9 5 (ca.) | V720 | - | 0.03 | - | 0.1 | - | 0.1 | - | - | - | 9 | - | - | - | 5.3 | - | 18.5 | - | - | - | - | Ti £ 0,600 ; Al £ 0,100 | V720
1.6358 (ca.) | X 2 Ni Co Mo 18-9-5 (ca.) | W720 | - | 0.03 | - | 0.1 | - | 0.1 | - | - | - | 9 | - | - | - | 5.3 | - | 18.5 | - | - | - | - | Ti £ 0,600 ; Al £ 0,100 | W720
1.6359 | Z 2 NKD 18.8 | - | - | 0.03 | - | 0.1 | - | 0.1 | 0.03 | 0.025 | - | - | - | - | 4.6 | 5.2 | 17 | 19 | - | - | - | - | Cu £ 9,50 ; Ti £ 0,70
1.6359 | X 2 Ni Co Mo 18-8-5 | V721 | - | 0.03 | - | 0.1 | - | 0.1 | - | - | - | 8 | - | 0.2 | - | 4.9 | - | 18 | - | - | - | - | Ti £ 0,550 ; Al £ 0,130 | V721
1.6511 | 36 Ni Cr Mo 4 | - | 0.32 | 0.4 | - | 0.4 | 0.5 | 0.8 | 0.035 | 0.035 | - | - | 0.9 | 1.2 | 0.15 | 0.3 | 0.9 | 1.2 | - | - | - | - | -
1.6511 | 40 NCD 3 | - | 0.36 | 0.43 | 0.1 | 0.4 | 0.5 | 0.8 | 0.035 | 0.035 | - | - | 0.6 | 0.9 | 0.15 | 0.3 | 0.7 | 1 | - | - | - | - | -
1.6513 | 28 Ni Cr Mo 4 | - | 0.24 | 0.34 | 0.15 | 0.4 | 0.3 | 0.6 | 0.035 | 0.035 | - | - | 1 | 1.3 | 0.2 | 0.3 | 1 | 1.3 | - | - | - | - | -
1.6523 | 20 NCD 2 | - | 0.17 | 0.23 | 0.1 | 0.4 | 0.65 | 0.95 | 0.035 | 0.035 | - | - | 0.4 | 0.65 | 0.15 | 0.25 | 0.4 | 0.7 | - | - | - | - | -
1.6523 | 20 NCD 2 | - | 0.18 | 0.23 | 0.1 | 0.4 | 0.7 | 0.9 | 0.035 | 0.035 | - | - | 0.4 | 0.6 | 0.15 | 0.3 | 0.4 | 0.7 | - | - | - | - | -
1.6523 | 20 NCD 2 | - | 0.17 | 0.23 | 0.1 | 0.25 | 0.65 | 0.95 | 0.03 | 0.025 | - | - | 0.4 | 0.65 | 0.15 | 0.25 | 0.4 | 0.7 | - | - | - | - | Al ³ 0,020
1.6523 | 20 NCD 2 | - | 0.18 | 0.23 | 0.1 | 0.4 | 0.7 | 0.9 | 0.03 | 0.015 | - | - | 0.4 | 0.6 | - | - | 0.4 | 0.7 | - | - | - | - | Cu £ 0,35
1.6523 | 22 NCD 2 | - | 0.2 | 0.25 | 0.1 | 0.25 | 0.65 | 0.95 | 0.03 | 0.025 | - | - | 0.4 | 0.65 | 0.15 | 0.25 | 0.4 | 0.7 | - | - | - | - | Al ³ 0,020
1.6541 | 23 MNCD 5 | - | 0.2 | 0.26 | 0.1 | 0.25 | 1.1 | 1.4 | 0.03 | 0.025 | - | - | 0.4 | 0.6 | 0.2 | 0.3 | 0.4 | 0.7 | - | - | - | - | Al ³ 0,020
1.6545 | 30 NCD 2 | - | 0.3 | 0.35 | 0.25 | 0.35 | 0.7 | 0.9 | 0.04 | 0.035 | - | - | 0.4 | 0.6 | 0.15 | 0.3 | 0.5 | 0.8 | - | - | - | - | -
1.6546 | 40 NCD 2 | - | 0.37 | 0.44 | 0.1 | 0.4 | 0.6 | 0.9 | 0.04 | 0.035 | - | - | 0.4 | 0.6 | 0.15 | 0.3 | 0.4 | 0.7 | - | - | - | - | -
1.6546 | 40 NCD 2 TS | - | 0.38 | 0.44 | 0.1 | 0.4 | 0.7 | 1 | 0.025 | 0.03 | - | - | 0.4 | 0.6 | 0.15 | 0.3 | 0.4 | 0.7 | - | - | - | - | -
1.6565 (ca.) | 40 Ni Cr Mo 6 (ca.) | V124SC | - | 0.42 | - | 0.3 | - | 0.8 | - | - | - | - | - | 0.85 | - | 0.3 | - | 1.9 | - | 0.08 | - | - | Al £ 0,030 | V124SC
1.6580 | 30 CND 8 | - | 0.26 | 0.33 | 0.1 | 0.4 | 0.3 | 0.6 | 0.035 | 0.035 | - | - | 1.8 | 2.2 | 0.3 | 0.5 | 1.8 | 2.2 | - | - | - | - | -
1.6580 | 30 CND 8 | - | 0.26 | 0.33 | 0.1 | 0.4 | 0.3 | 0.6 | 0.3 | 0.25 | - | - | 1.8 | 2.2 | 0.3 | 0.5 | 1.8 | 2.2 | - | - | - | - | -
1.6580 | 30 Cr Ni Mo 8 | - | 0.26 | 0.34 | - | 0.4 | 0.3 | 0.6 | 0.035 | 0.035 | - | - | 1.8 | 2.2 | 0.3 | 0.5 | 1.8 | 2.2 | - | - | - | - | -
1.6580 | 30 NCD 8 | - | 0.25 | 0.35 | - | 0.4 | 0.15 | 0.55 | 0.03 | 0.025 | - | - | 1.9 | 2.4 | 0.6 | 0.8 | - | 2.4 | - | - | - | - | -
1.6580 | 30 Cr Ni Mo 8 | V145 | - | 0.3 | - | 0.3 | - | 0.5 | - | - | - | - | - | 2 | - | 0.35 | - | 2 | - | - | - | - | - | V145
1.6582 | 34 Cr Ni Mo 6 | - | 0.3 | 0.38 | - | 0.4 | 0.5 | 0.8 | 0.035 | 0.035 | - | - | 1.3 | 1.7 | 0.15 | 0.3 | 1.3 | 1.7 | - | - | - | - | -
1.6582 | 34 Cr Ni Mo 6 | V155 | - | 0.34 | - | 0.3 | - | 0.6 | - | - | - | - | - | 1.5 | - | 0.2 | - | 1.5 | - | - | - | - | - | V155
1.6583 | 35 Cr Ni Mo 6 | V155 | - | 0.34 | - | 0.3 | - | 0.6 | - | - | - | - | - | 1.5 | - | 0.2 | - | 1.5 | - | - | - | - | - | V155
1.6586 | 31 Cr Ni Mo 8 | V145 | - | 0.3 | - | 0.3 | - | 0.5 | - | - | - | - | - | 2 | - | 0.35 | - | 2 | - | - | - | - | - | V145
1.6587 | 18 CND 6 | - | 0.13 | 0.22 | 0.2 | 0.4 | 0.4 | 0.75 | 0.04 | 0.035 | - | - | 1.4 | 1.8 | 0.15 | 0.3 | 0.8 | 1.2 | - | - | - | - | -
1.6587 | 18 NCD 6 | - | 0.14 | 0.2 | 0.1 | 0.4 | 0.6 | 0.9 | 0.035 | 0.035 | - | - | 0.85 | 1.15 | 0.15 | 0.25 | 1.2 | 1.5 | - | - | - | - | -
1.6587 | 17 Cr Ni Mo 6 | E110 | - | 0.18 | - | 0.3 | - | 0.5 | - | - | - | - | - | 1.7 | - | 0.3 | - | 1.5 | - | - | - | - | - | E110
1.6604 LW | 31 Cr Ni Mo 8 | V145 | - | 0.3 | - | 0.3 | - | 0.5 | - | - | - | - | - | 2 | - | 0.35 | - | 2 | - | - | - | - | - | V145
1.6655 | 30 NCD 12 | - | 0.25 | 0.35 | 0.25 | 0.35 | 0.15 | 0.55 | 0.03 | 0.025 | - | - | 0.7 | 1.1 | 0.25 | 0.45 | 2.8 | 3.2 | - | - | - | - | -
1.6655 | 30 NCD 16 | - | 0.28 | 0.36 | 0.1 | 0.4 | 0.2 | 0.55 | 0.03 | 0.025 | - | - | 1.2 | 1.5 | 0.4 | 0.6 | 3.7 | 4.3 | - | - | - | - | -
1.6657 | 16 NCD 13 | - | 0.12 | 0.17 | - | 0.35 | - | 0.5 | 0.03 | 0.015 | - | - | 0.85 | 1.15 | 0.15 | 0.3 | 3.3 | 3.5 | - | - | - | - | -
1.6723 | 16 NCD 17 | - | 0.12 | 0.18 | - | 0.5 | - | 0.5 | 0.03 | 0.025 | - | - | 1 | 1.4 | 0.15 | 0.45 | 4 | 4.5 | - | - | - | - | -
1.6746 | 35 NCD 14 | - | 0.3 | 0.4 | 0.1 | 0.4 | 0.2 | 0.5 | 0.03 | 0.025 | - | - | 1.2 | 1.6 | 0.2 | 0.4 | 3.2 | 3.7 | - | - | - | - | -
1.6747 | 35 NCD 16 | - | 0.32 | 0.39 | 0.1 | 0.4 | 0.35 | 0.6 | 0.3 | 0.25 | - | - | 1.6 | 2 | 0.25 | 0.45 | 3.6 | 4.2 | - | - | - | - | -
1.6753 | 25 MNCD 6 | - | 0.23 | 0.28 | 0.1 | 0.25 | 1.4 | 1.7 | 0.02 | 0.02 | - | - | 0.2 | 0.4 | 0.2 | 0.3 | 0.9 | 1.1 | - | - | - | - | Al ³ 0,020
1.6755 | 22 Ni Mo Cr 4-7 | - | 0.17 | 0.27 | - | 0.4 | 0.5 | 1 | 0.035 | 0.035 | - | - | 0.3 | 0.5 | 0.8 | 0.5 | 0.6 | 1.2 | - | - | - | - | -
1.6903 (ca.) | X 12 Cr Ni Ti 18-9 | A700 | - | 0.03 | - | 0.5 | - | 1.7 | - | - | - | - | - | 17.5 | - |  | - | 9.7 | - | - | - | - | Ti = 5 x C | A700
1.6903 (ca.) (alt) | X 10 Cr Ni Ti 18-10 (ca) (alt) | A700H | - | 0.03 | - | 0.5 | - | 1.7 | - | - | - | - | - | 17.5 | - |  | - | 9.7 | - | - | - | - | Ti =5 x C | A700H
1.6907 | Z 5 CN 18 09 | - | - | 0.06 | - | 1 | - | 2 | 0.04 | 0.03 | - | - | 17 | 20 | - | - | 8 | 11 | - | - | - | - | -
1.6932 | 28 Ni Cr Mo V 8-5 | - | 0.24 | 0.32 | - | 0.4 | 0.15 | 0.4 | 0.035 | 0.035 | - | - | 1 | 1.5 | 0.35 | 0.55 | 1.8 | 2.1 | - | - | - | - | V 0,05-0,15
1.6953 | 25 NCD 15 | - | 0.2 | 0.3 | 0.1 | 0.35 | 0.2 | 0.5 | 0.03 | 0.025 | - | - | 1.1 | 1.4 | 0.35 | 0.6 | 3.7 | 4.2 | - | - | - | - | -
1.6956 | 30 NCD 15 | - | 0.28 | 0.36 | 0.1 | 0.3 | 0.2 | 0.55 | 0.03 | 0.025 | - | - | 1.2 | 1.5 | 0.3 | 0.6 | 3.7 | 4.2 | - | - | - | - | -
1.6956 | 33 Ni Cr Mo 14-5 / 33 Ni Cr Mo V1 4-5 | - | 0.28 | 0.38 | - | 0.4 | 0.15 | 0.4 | 0.035 | 0.035 | - | - | 1 | 1.7 | 0.3 | 0.6 | 2.9 | 3.8 | - | - | - | - | V 0,08-0,25
1.7003 | 35 C 2 | - | 0.32 | 0.38 | - | 0.35 | 0.4 | 0.6 | 0.04 | 0.035 | - | - | 0.3 | 0.5 | - | - | - | - | - | - | - | - | -
1.7003 | 38 C 2 | - | 0.35 | 0.4 | 0.1 | 0.4 | 0.6 | 0.9 | 0.035 | 0.035 | - | - | 0.4 | 0.6 | - | - | - | - | - | - | - | - | -
1.7003 | 38 C 2 | - | 0.35 | 0.4 | 0.1 | 0.4 | 0.6 | 0.9 | 0.035 | 0.035 | - | - | 0.4 | 0.8 | - | - | - | - | - | - | - | - | -
1.7003 | 38 Cr 2 (1.7023) 1) | - | 0.35 | 0.42 | - | 0.4 | 0.5 | 0.8 | 0.035 | 0.035 | - | - | 0.4 | 0.6 | - | - | - | - | - | - | - | - | -
1.7006 | 42 C 2 | - | 0.4 | 0.45 | 0.1 | 0.4 | 0.6 | 0.9 | 0.035 | 0.035 | - | - | 0.4 | 0.6 | - | - | - | - | - | - | - | - | -
1.7006 | 42 C 2 | - | 0.4 | 0.45 | 0.1 | 0.4 | 0.6 | 0.9 | 0.035 | 0.035 | - | - | 0.4 | 0.8 | - | - | - | - | - | - | - | - | -
1.7006 | 42 C 2 | - | 0.4 | 0.46 | 0.1 | 0.4 | 0.6 | 0.9 | 0.035 | 0.035 | - | - | 0.3 | 0.6 | - | - | - | - | - | - | - | - | -
1.7006 | 45 C 2 | - | 0.4 | 0.5 | - | 0.35 | 0.5 | 0.8 | 0.04 | 0.035 | - | - | 0.4 | 0.6 | - | - | - | - | - | - | - | - | -
1.7006 | 46 Cr 2 (1.7025) 1) | - | 0.42 | 0.5 | - | 0.4 | 0.5 | 0.8 | 0.035 | 35 | - | - | 0.4 | 0.6 | - | - | - | - | - | - | - | - | -
1.7015 | 12 C 3 | - | 0.09 | 0.15 | - | 0.4 | 0.6 | 0.9 | 0.04 | 0.035 | - | - | 0.6 | 1 | - | - | - | - | - | - | - | - | -
1.7016 | 18 C 3 | - | 0.15 | 0.21 | - | 0.4 | 0.6 | 0.9 | 0.04 | 0.035 | - | - | 0.6 | 1 | - | - | - | - | - | - | - | - | -
1.7020 | 32 Cr 2 (1.7021) 1) | - | 0.28 | 0.36 | - | 0.4 | 0.5 | 0.8 | 0.035 | 0.035 | - | - | 0.4 | 0.6 | - | - | - | - | - | - | - | - | -
1.7030 | 28 Cr 4 (1.7036) 1) | - | 0.24 | 0.31 | - | 0.4 | 0.6 | 0.9 | 0.035 | 0.035 | - | - | 0.9 | 1.2 | - | - | - | - | - | - | - | - | -
1.7033 | 32 C 4 | - | 0.3 | 0.35 | 0.1 | 0.4 | 0.6 | 0.9 | 0.035 | 0.035 | - | - | 0.85 | 1.15 | - | - | - | - | - | - | - | - | -
1.7033 | 32 C 4 | - | 0.3 | 0.35 | 0.1 | 0.4 | 0.6 | 0.9 | 0.035 | 0.035 | - | - | 0.85 | 1.15 | - | - | - | - | - | - | - | - | -
1.7033 | 32 C 4 | - | 0.3 | 0.35 | 0.1 | 0.4 | 0.6 | 0.9 | 0.035 | 0.035 | - | - | 0.9 | 1.2 | - | - | - | - | - | - | - | - | -
1.7033 | 34 Cr 4 (1.7037) 1) | - | 0.3 | 0.37 | - | 0.4 | 0.6 | 0.9 | 0.035 | 0.035 | - | - | 0.9 | 1.2 | - | - | - | - | - | - | - | - | -
1.7034 | 37 Cr 4 (1.7038) 1) | - | 0.34 | 0.41 | - | 0.4 | 0.6 | 0.9 | 0.035 | 0.035 | - | - | 0.9 | 1.2 | - | - | - | - | - | - | - | - | -
1.7034 | 38 C 4 | - | 0.35 | 0.4 | 0.1 | 0.4 | 0.6 | 0.9 | 0.035 | 0.035 | - | - | 0.85 | 1.15 | - | - | - | - | - | - | - | - | -
1.7034 | 38 C 4 | - | 0.35 | 0.4 | 0.1 | 0.4 | 0.6 | 0.9 | 0.035 | 0.035 | - | - | 0.85 | 1.15 | - | - | - | - | - | - | - | - | -
1.7034 | 38 C 4 | - | 0.35 | 0.4 | 0.1 | 0.4 | 0.6 | 0.9 | 0.035 | 0.035 | - | - | 0.9 | 1.2 | - | - | - | - | - | - | - | - | -
1.7034 | 38 C 4 | - | 0.35 | 0.4 | 0.1 | 0.4 | 0.6 | 0.9 | 0.035 | 0.035 | - | - | 0.9 | 1.2 | - | - | - | - | - | - | - | - | -
1.7035 | 32 C 4 | - | 0.3 | 0.35 | 0.1 | 0.4 | 0.6 | 0.9 | 0.035 | 0.035 | - | - | 0.9 | 1.2 | - | - | - | - | - | - | - | - | -
1.7035 | 41 Cr 4 (1.7039) 1) | - | 0.38 | 0.45 | - | 0.4 | 0.6 | 0.9 | 0.035 | 0.035 | - | - | 0.9 | 1.2 | - | - | - | - | - | - | - | - | -
1.7035 | 42 C 4 | - | 0.39 | 0.45 | 0.1 | 0.4 | 0.6 | 0.9 | 0.035 | 0.035 | - | - | 0.85 | 1.15 | - | - | - | - | - | - | - | - | -
1.7035 | 42 C 4 | - | 0.4 | 0.45 | 0.1 | 0.4 | 0.6 | 0.9 | 0.035 | 0.035 | - | - | 0.9 | 1.2 | - | - | - | - | - | - | - | - | -
1.7035 | 42 C 4 | - | 0.4 | 0.45 | 0.1 | 0.4 | 0.6 | 0.9 | 0.035 | 0.035 | - | - | 0.9 | 1.2 | - | - | - | - | - | - | - | - | -
1.7035 | 41 Cr 4 | V500 | - | 0.41 | - | - | - | - | - | - | - | - | - | 1.1 | - | - | - | - | - | - | - | - | - | V500
1.7045 | 42 Cr 4 | V500 | - | 0.41 | - | - | - | - | - | - | - | - | - | 1.1 | - | - | - | - | - | - | - | - | - | V500
1.7102 | 54 Si Cr 6 | - | 0.51 | 0.59 | 1.2 | 1.9 | 0.5 | 0.8 | 0.03 | 0.03 | - | - | 0.5 | 0.8 | - | - | - | - | - | - | - | - | -
1.7103 | 67 Si Cr 5 | - | 0.62 | 0.72 | 1.26 | 1.4 | 0.4 | 0.6 | 0.035 | 0.035 | - | - | 0.4 | 0.6 | - | - | - | - | - | - | - | - | -
1.7108 | 60 Si Cr 7 | - | 0.57 | 0.65 | 1.5 | 1.8 | 0.7 | 1 | 0.03 | 0.03 | - | - | 0.2 | 0.4 | - | - | - | - | - | - | - | - | -
1.7131 | 16 MC 5 | - | 0.14 | 0.19 | 0.1 | 0.4 | 1 | 1.3 | 0.035 | 0.035 | - | - | 0.8 | 1.1 | - | - | - | - | - | - | - | - | -
1.7131 | 16 Mn Cr 5 | E410 | - | 0.17 | - | 0.3 | - | 1.2 | - | - | - | - | - | 0.9 | - |  | - | - | - | - | - | - | - | E410
1.7138 | 52 Mn Cr B 3 | - | 0.48 | 0.55 | 0.15 | 0.35 | 0.75 | 1 | 0.035 | 0.035 | - | - | 0.4 | 0.6 | - | - | - | - | - | - | - | - | B ³0,002
1.7147 | 20 MC 5 | - | 0.17 | 0.22 | 0.1 | 0.4 | 1.1 | 1.4 | 0.035 | 0.035 | - | - | 1 | 1.3 | - | - | - | - | - | - | - | - | -
1.7147 | 20 MC 5 | - | 0.17 | 0.22 | 0.1 | 0.4 | 1.1 | 1.4 | 0.035 | 0.035 | - | - | 1 | 1.3 | - | - | - | - | - | - | - | - | -
1.7147 | 20 Mn Cr 5 | E400 | - | 0.2 | - | 0.3 | - | 1.2 | - | - | - | - | - | 1.1 | - |  | - | - | - | - | - | - | - | E400
1.7176 | 55 C 3 | - | 0.52 | 0.59 | 0.1 | 0.4 | 0.7 | 1 | 0.35 | 0.5 | - | - | 0.85 | 1.15 | - | - | - | - | - | - | - | - | -
1.7176 | 55 Cr 3 | - | 0.52 | 0.59 | 0.25 | 0.5 | 0.7 | 1 | 0.03 | 0.03 | - | - | 0.7 | 1 | - | - | - | - | - | - | - | - | -
1.7214 LW | 24 Cr Mo 5 | V340 | - | 0.26 | - | 0.3 | - | 0.7 | - | - | - | - | - | 1.1 | - | 0.25 | - | - | - | - | - | - | - | V340
1.7214 LW | 24 Cr Mo 5 | V340SB | - | 0.27 | - | 0.3 | - | 0.75 | - | - | - | - | - | 1.2 | - | 0.25 | - | - | - | - | - | - | - | V340SB
1.7218 | 25 CD 4 | - | 0.22 | 0.28 | 0.1 | 0.4 | 0.6 | 0.9 | 0.035 | 0.035 | - | - | 0.85 | 1.15 | 0.15 | 0.3 | - | - | - | - | - | - | -
1.7218 | 25 CD 4 | - | 0.23 | 0.29 | 0.1 | 0.4 | 0.6 | 0.9 | 0.035 | 0.035 | - | - | 0.9 | 1.2 | 0.15 | 0.25 | - | - | - | - | - | - | -
1.7218 | 25 CD 4 | - | 0.23 | 0.29 | 0.1 | 0.4 | 0.6 | 0.9 | 0.035 | 0.035 | - | - | 0.9 | 1.2 | 0.15 | 0.25 | - | - | - | - | - | - | -
1.7218 | 25 CD 4 | - | 0.22 | 0.29 | 0.1 | 0.4 | 0.6 | 0.9 | 0.035 | 0.035 | - | - | 0.85 | 1.15 | 0.15 | 0.3 | - | - | - | - | - | - | -
1.7218 | 25 CD 4 | - | 0.23 | 0.29 | 0.1 | 0.4 | 0.6 | 0.9 | 0.035 | 0.035 | - | - | 0.9 | 1.2 | 0.15 | 0.3 | - | - | - | - | - | - | -
1.7218 | 25 CD 4 S | - | 0.22 | 0.29 | 0.1 | 0.25 | 0.5 | 0.8 | 0.3 | 0.025 | - | - | 0.85 | 1.15 | 0.15 | 0.3 | - | - | - | - | - | - | -
1.7218 | 25 Cr Mo 4 (1.7213) 1) | - | 0.22 | 0.29 | - | 0.4 | 0.6 | 0.9 | 0.035 | 0.035 | - | - | 0.9 | 1.2 | 0.15 | 0.3 | - | - | - | - | - | - | -
1.7218 | 25 Cr Mo 4 | V340 | - | 0.26 | - | 0.3 | - | 0.7 | - | - | - | - | - | 1.1 | - | 0.25 | - | - | - | - | - | - | - | V340
1.7218 | 25 Cr Mo 4 | V340SB | - | 0.27 | - | 0.3 | - | 0.75 | - | - | - | - | - | 1.2 | - | 0.25 | - | - | - | - | - | - | - | V340SB
1.7219 | 26 Cr Mo 4 | V340 | - | 0.26 | - | 0.3 | - | 0.7 | - | - | - | - | - | 1.1 | - | 0.25 | - | - | - | - | - | - | - | V340
1.7219 | 26 Cr Mo 4 | V340SB | - | 0.27 | - | 0.3 | - | 0.75 | - | - | - | - | - | 1.2 | - | 0.25 | - | - | - | - | - | - | - | V340SB
1.7220 | 34 CD 4 | - | 0.31 | 0.37 | 0.1 | 0.4 | 0.6 | 0.9 | 0.035 | 0.035 | - | - | 0.9 | 1.2 | 0.15 | 0.3 | - | - | - | - | - | - | -
1.7220 | 34 Cr Mo 4 (1.7226) 1) | - | 0.3 | 0.37 | - | 0.4 | 0.6 | 0.9 | 0.035 | 0.35 | - | - | 0.9 | 1.2 | 0.15 | 0.3 | - | - | - | - | - | - | -
1.7220 | 35 CD 4 | - | 0.3 | 0.37 | 0.1 | 0.4 | 0.6 | 0.9 | 0.035 | 0.035 | - | - | 0.85 | 1.15 | 0.15 | 0.3 | - | - | - | - | - | - | -
1.7220 | 35 CD 4 | - | 0.33 | 0.39 | 0.1 | 0.4 | 0.6 | 0.9 | 0.035 | 0.035 | - | - | 0.85 | 1.15 | 0.15 | 0.3 | - | - | - | - | - | - | -
1.7220 | 38 CD 4 | - | 0.31 | 0.37 | 0.1 | 0.4 | 0.6 | 0.9 | 0.035 | 0.035 | - | - | 0.9 | 1.2 | 0.15 | 0.25 | - | - | - | - | - | - | -
1.7223 | 41 Cr Mo 4 | V320 | - | 0.41 | - | 0.3 | - | 0.7 | - | - | - | - | - | 1.1 | - | 0.2 | - | - | - | - | - | - | - | V320
1.7225 | 40 CD 4 | - | 0.39 | 0.46 | 0.2 | 0.5 | 0.5 | 0.8 | 0.03 | 0.025 | - | - | 0.95 | 1.3 | 0.15 | 0.3 | - | - | - | - | - | - | -
1.7225 | 42 CD 4 | - | 0.39 | 0.45 | 0.1 | 0.4 | 0.6 | 0.9 | 0.035 | 0.035 | - | - | 0.9 | 1.2 | 0.15 | 0.25 | - | - | - | - | - | - | -
1.7225 | 42 CD 4 | - | 0.38 | 0.45 | 0.1 | 0.4 | 0.6 | 0.9 | 0.035 | 0.035 | - | - | 0.85 | 1.15 | 0.15 | 0.3 | - | - | - | - | - | - | -
1.7225 | 42 CD 4 | - | 0.39 | 0.45 | 0.1 | 0.4 | 0.6 | 0.9 | 0.035 | 0.035 | - | - | 0.9 | 1.2 | 0.15 | 0.3 | - | - | - | - | - | - | -
1.7225 | 42 CD 4 | - | 0.39 | 0.46 | 0.1 | 0.4 | 0.6 | 0.9 | 0.035 | 0.035 | - | - | 0.85 | 1.15 | 0.15 | 0.3 | - | - | - | - | - | - | -
1.7225 | 42 Cr Mo 4 (1.7227) 1) | - | 0.38 | 0.45 | - | 0.4 | 0.6 | 0.9 | 0.035 | 0.035 | - | - | 0.9 | 1.2 | 0.15 | 0.3 | - | - | - | - | - | - | -
1.7225 | 42 Cr Mo 4 | V320 | - | 0.41 | - | 0.3 | - | 0.7 | - | - | - | - | - | 1.1 | - | 0.2 | - | - | - | - | - | - | - | V320
1.7228 | 50 Cr Mo 4 | - | 0.46 | 0.54 | - | 0.4 | 0.5 | 0.8 | 0.035 | 0.035 | - | - | 0.9 | 1.2 | 0.15 | 0.3 | - | - | - | - | - | - | -
1.7242 | 15 CD 3.5 | - | 0.14 | 0.18 | - | 0.35 | 0.3 | 0.8 | 0.04 | 0.035 | - | - | 0.85 | 1.15 | - | - | - | - | - | - | - | - | -
1.7258 | 26 Cr Mo 4 | V340 | - | 0.26 | - | 0.3 | - | 0.7 | - | - | - | - | - | 1.1 | - | 0.25 | - | - | - | - | - | - | - | V340
1.7258 | 26 Cr Mo 4 | V340SB | - | 0.27 | - | 0.3 | - | 0.75 | - | - | - | - | - | 1.2 | - | 0.25 | - | - | - | - | - | - | - | V340SB
1.7262 | 12CD 4 DD | - | 0.1 | 0.15 | 0.1 | 0.25 | 0.6 | 0.9 | 0.03 | 0.03 | - | - | 0.09 | 1.2 | 0.15 | 0.25 | - | - | - | - | - | - | -
1.7264 | 18 CD 4 | - | 0.15 | 0.22 | 0.1 | 0.4 | 0.6 | 0.9 | 0.035 | 0.035 | - | - | 0.85 | 1.15 | 0.15 | 0.3 | - | 0.3 | - | - | - | - | -
1.7264 | 18 CD 4 | - | 0.16 | 0.22 | 0.1 | 0.4 | 0.6 | 0.9 | 0.035 | 0.035 | - | - | 0.9 | 1.2 | 0.15 | 0.25 | - | - | - | - | - | - | -
1.7264 | 18 CD 4 | - | 0.16 | 0.22 | 0.1 | 0.4 | 0.6 | 0.9 | 0.035 | 0.035 | - | - | 0.85 | 1.15 | 0.15 | 0.3 | - | - | - | - | - | - | -
1.7276 | 12 CD 10 | - | 0.1 | 0.15 | - | 0.5 | 0.3 | 0.6 | 0.03 | 0.035 | - | - | 1.9 | 2.7 | - | - | - | - | - | - | - | - | -
1.7335 | 15 CD 4.05 | - | - | 0.18 | 0.15 | 0.35 | 0.4 | 0.8 | 0.035 | 0.035 | - | - | 0.8 | 1.2 | 0.4 | 0.6 | - | 0.3 | - | - | - | - | -
1.7335 | 15 CD 4.05 | - | - | 0.18 | 0.15 | 0.35 | 0.4 | 0.8 | 0.03 | 0.03 | - | - | 0.8 | 1.2 | 0.4 | 0.6 | - | 0.3 | - | 0.04 | - | - | Cu £ 0,25
1.7335 | 15 CD 4.05 | - | - | 0.18 | 0.15 | 0.35 | 0.4 | 0.8 | 0.03 | 0.03 | - | - | 0.8 | 1.2 | 0.4 | 0.6 | - | - | - | 0.04 | - | - | Cu £ 0,30
1.7335 | 13 Cr Mo 4-5 | D330 | - | 0.14 | - | 0.3 | - | 0.55 | - | - | - | - | - | 0.95 | - | 0.55 | - | - | - | - | - | - | - | D330
1.7361 | 30 CD 12 | - | 0.28 | 0.35 | 0.1 | 0.4 | 0.4 | 0.7 | 0.035 | 0.035 | - | - | 2.8 | 3.3 | 0.3 | 0.5 | - | - | - | - | - | - | -
1.7361 | 32 Cr Mo 12 | - | 0.28 | 0.35 | - | 0.4 | 0.4 | 0.7 | 0.035 | 0.035 | - | - | 2.8 | 3.3 | 0.3 | 0.5 | - | 0.6 | - | - | - | - | -
1.7362 | Z 10 CD 5.05 | - | - | 0.15 | - | 0.5 | 0.3 | 0.8 | 0.03 | 0.03 | - | - | 4 | 6 | 0.45 | 0.85 | - | 0.3 | - | 0.04 | - | - | Cu £ 0,25
1.7362 | Z 10 CD 5.05 | - | - | 0.15 | 0.15 | 0.5 | 0.3 | 0.6 | 0.03 | 0.03 | - | - | 4 | 6 | 0.45 | 0.65 | - | - | - | 0.04 | - | - | Cu £ 0,30
1.7380 | 10 CD 9.10 | - | - | 0.15 | - | 0.35 | 0.3 | 0.8 | 0.03 | 0.03 | - | - | 2 | 2.5 | 0.9 | 1.1 | - | 0.3 | - | 0.04 | - | - | Cu £ 0,25
1.7380 | 10 CD 9.10 | - | - | 0.15 | 0.15 | 0.35 | 0.4 | 0.8 | 0.03 | 0.03 | - | - | 2 | 2.5 | 0.9 | 1.1 | - | - | - | 0.04 | - | - | Cu £ 0,30
1.7380 | 12 CD 9.10 | - | - | 0.16 | 0.1 | 0.4 | 0.3 | 0.6 | 0.25 | 0.02 | - | - | 2 | 2.5 | 0.9 | 1.1 | - | 0.3 | - | - | - | - | -
1.7380 | 10 Cr Mo 9-10 | D320 | - | 0.1 | - | 0.3 | - | 0.5 | - | - | - | - | - | 2.4 | - | 1 | - | - | - | - | - | - | - | D320
1.7561 | 42 Cr V 6 | - | 0.36 | 0.46 | 0.15 | 0.35 | 0.5 | 0.8 | 0.035 | 0.035 | - | - | 1.4 | 1.7 | - | - | - | - | - | - | - | - | V 0,07-0,12
1.7581 | 20 CD 8 | - | 0.18 | 0.22 | - | 0.3 | 0.45 | 0.65 | 0.03 | 0.025 | - | - | 1.8 | 2.2 | 0.25 | 0.5 | - | - | - | - | - | - | -
1.7701 | 51 CDV 4 | - | 0.48 | 0.56 | 0.15 | 0.4 | 0.7 | 1.1 | 0.025 | 0.02 | - | - | 0.9 | 1.2 | 0.15 | 0.25 | - | - | 0.07 | 0.12 | - | - | -
1.7701 | 51 Cr Mo V 4 | - | 0.48 | 0.56 | 0.15 | 0.4 | 0.7 | 1.1 | 0.03 | 0.03 | - | - | 0.98 | 1.2 | 0.15 | 0.25 | - | - | 0.08 | 0.15 | - | - | -
1.7707 | 30 Cr Mo V 9 | - | 0.28 | 0.34 | - | 0.4 | 0.4 | 0.7 | 0.035 | 0.035 | - | - | 2.3 | 2.7 | 0.15 | 0.25 | - | 0.6 | - | - | - | - | V 0,10-0,20
1.7709 | 21 Cr Mo V 5-7 | D230 | - | 0.23 | - | 0.3 | - | 0.5 | - | - | - | - | - | 1.3 | - | 0.75 | - | - | - | 0.3 | - | - | - | D230
1.7733 | 20 CDV 6 | - | 0.15 | 0.25 | - | 1 | 0.25 | 0.75 | 0.03 | 0.025 | - | - | 1.2 | 1.5 | 0.5 | 1 | - | - | 0.1 | 0.3 | - | - | -
1.7734 | 15 CDV 6 | - | 0.12 | 0.18 | - | 0.2 | 0.8 | 1.1 | 0.02 | 0.015 | - | - | 1.25 | 1.5 | 0.8 | 1.1 | - | - | 0.2 | 0.3 | - | - | -
1.7734 LW | 14 Cr Mo V 6-9 (ca.) | V354 | - | 0.17 | - | 0.2 | - | 0.95 | - | - | - | - | - | 1.4 | - | 0.9 | - | - | - | 0.25 | - | - | - | V354
1.7735 | 14 Cr Mo V 6-9 | - | 0.11 | 0.17 | - | 0.25 | 0.7 | 1 | 0.02 | 0.015 | - | - | 1.25 | 1.5 | 0.8 | 1 | - | - | - | - | - | - | V 0,20-0,30
1.7735 (ca.) | 14 Cr Mo V 6-9 (ca.) | V354 | - | 0.17 | - | 0.2 | - | 0.95 | - | - | - | - | - | 1.4 | - | 0.9 | - | - | - | 0.25 | - | - | - | V354
1.7736 LW | 14 Cr Mo V 6-9 (ca.) | V354 | - | 0.17 | - | 0.2 | - | 0.95 | - | - | - | - | - | 1.4 | - | 0.9 | - | - | - | 0.25 | - | - | - | V354
1.7737 | 45 CDV 4 | - | 0.4 | 0.5 | - | 0.5 | - | 0.8 | 0.03 | 0.025 | - | - | 0.8 | 1.2 | 0.4 | 0.8 | - | - | 0.2 | 0.4 | - | - | -
1.7737 | 45 Cr Mo V 6-7 | - | 0.4 | 0.5 | 0.15 | 0.35 | 0.6 | 0.8 | 0.035 | 0.035 | - | - | 1.3 | 1.5 | 0.65 | 0.75 | - | - | 0.25 | 0.35 | - | - | -
1.7765 | 32 CDV 12 | - | 0.3 | 0.35 | - | 0.5 | - | 0.7 | 0.03 | 0.025 | - | - | 2.8 | 3.3 | 0.8 | 1.2 | - | - | 0.15 | 0.35 | - | - | -
1.8062 | 45 SCD 6 | - | 0.42 | 0.5 | 1.3 | 1.8 | 0.6 | 0.9 | 0.035 | 0.035 | - | - | 0.5 | 0.75 | 0.15 | 0.3 | - | - | - | - | - | - | -
1.8062 | 45 SCD 6 | - | 0.42 | 0.5 | 1.3 | 1.7 | 0.5 | 0.8 | 0.035 | 0.035 | - | - | 0.85 | 1.15 | - | - | - | - | - | - | - | - | -
1.8062 | 45 SCD 6 | - | 0.42 | 0.64 | 1.6 | 2 | 0.5 | 0.8 | 0.35 | 0.5 | - | - | 0.6 | 0.9 | - | - | - | - | - | - | - | - | -
1.8159 | 50 CV 4 | - | 0.47 | 0.55 | 0.1 | 0.4 | 0.7 | 1 | 0.035 | 0.035 | - | - | 0.85 | 1.15 | - | - | - | - | 0.1 | 0.2 | - | - | -
1.8159 | 50 CV 4 | - | 0.47 | 0.55 | 0.1 | 0.4 | 0.7 | 1 | 0.035 | 0.035 | - | - | 0.9 | 1.2 | - | - | - | - | - | - | - | - | -
1.8159 | 51 Cr V 4 / 50 Cr V 4 | - | 0.47 | 0.55 | - | 0.4 | 0.7 | 1.1 | 0.035 | 0.035 | - | - | 0.9 | 1.2 | - | - | - | - | 0.1 | 0.25 | - | - | -
1.8159 | 50 Cr V 4 | F550 | - | 0.51 | - | 0.3 | - | 1 | - | - | - | - | - | 1.1 | - |  | - | - | - | 0.13 | - | - | - | F550
1.8161 | 58 Cr V 4 | - | 0.55 | 0.62 | 0.15 | 0.4 | 0.7 | 1.1 | 0.035 | 0.035 | - | - | 0.9 | 1.2 | - | - | - | - | 0.1 | 0.2 | - | - | -
1.8507 | 30 CAD 6.12 | - | 0.28 | 0.35 | 0.2 | 0.4 | 0.5 | 0.8 | 0.035 | 0.035 | - | - | 1.5 | 1.8 | 0.25 | 0.4 | - | - | - | - | - | - | Al 1,00-1,300
1.8507 | 34 Cr Al Mo 5 | V810 | - | 0.34 | - | 0.3 | - | 0.6 | - | - | - | - | - | 1.2 | - | 0.2 | - | - | - | - | - | - | Al £ 1,000 | V810
1.8509 | 40 CAD 6.12 | - | 0.36 | 0.43 | 0.1 | 0.4 | 0.5 | 0.8 | 0.035 | 0.035 | - | - | 1.5 | 1.8 | 0.2 | 0.4 | - | - | - | - | - | - | Al 0,80-1,30
1.8514 LW | 31 Cr Mo V 9 | V350 | - | 0.3 | - | 0.3 | - | 0.6 | - | - | - | - | - | 2.5 | - | 0.2 | - | - | - | 0.15 | - | - | - | V350
1.8514 LW | 31 Cr Mo V 9 | V350N | - | 0.3 | - | 0.3 | - | 0.6 | - | - | - | - | - | 2.5 | - | 0.2 | - | - | - | 0.15 | - | - | - | V350N
1.8515 | 30 CD 12 | - | 0.28 | 0.35 | 0.1 | 0.4 | 0.4 | 0.7 | 0.035 | 0.035 | - | - | 2.8 | 3.3 | 0.3 | 0.5 | - | - | - | - | - | - | -
1.8519 | 30 Cr Mo V 9 | V350 | - | 0.3 | - | 0.3 | - | 0.6 | - | - | - | - | - | 2.5 | - | 0.2 | - | - | - | 0.15 | - | - | - | V350
1.8519 | 30 Cr Mo V 9 | V350N | - | 0.3 | - | 0.3 | - | 0.6 | - | - | - | - | - | 2.5 | - | 0.2 | - | - | - | 0.15 | - | - | - | V350N
1.8544 (ca.) LW | 34 Cr Al Mo 5 | V810 | - | 0.34 | - | 0.3 | - | 0.6 | - | - | - | - | - | 1.2 | - | 0.2 | - | - | - | - | - | - | Al £ 1,000 | V810
1.8550 | CK 35 | V935 | - | 0.36 | - | 0.25 | - | 0.65 | - | - | - | - | - | 0.4 | - | 0.1 | - | 0.4 | - | - | - | - | - | V935
2.4631 LW | - | L306 | - | 0.06 | - | 0.3 | - | 0.5 | - | - | - | - | - | 19.5 | - |  | - | 73 | - | - | - | - | Ti £ 2,400 ; Al £ 1,600 ; B £ 0,004 ; Fe £ 1,500 | L306
2.4631 LW | Ni Cr 20 Ti Al LW | L306V | - | 0.06 | - | 0.3 | - | 0.5 | - | - | - | - | - | 19.5 | - |  | - | 73 | - | - | - | - | Ti £ 2,400 ; Al £ 1,600 ; B £ 0,004 ; Fe £ 1,500 | L306V
2.4660 (alt) | Ni Cr 15 Fe | L312 | - | 0.04 | - | 0.3 | - | 0.4 | - | - | - | - | - | 15.5 | - |  | - | 72 | - | - | - | - | Fe £ 8,000 | L312
2.4668 | Ni Cr 19 Nb Mo | - | 0.02 | 0.08 | - | 0.35 | - | 0.35 | 0.015 | 0.015 | - | 1 | 17 | 21 | 2.8 | 3.3 | 50 | 55 | - | - | - | - | Nb 4,80-5,50 ;Ti 0,70-1,15 ; Al 0,30-0,70 ; B 0,002-0,006
2.4668 | Ni Cr 19 Nb Mo | L334 | - | 0.03 | - | 0.35 | - | 0.3 | - | - | - | - | - | 19 | - | 3.1 | - | 53 | - | - | - | - | Ti £ 0,950 ; Al £ 0,550 ; Nb £ 5,300B £ 0,005 ; Fr £ 19,000 | L334
2.4668 LW | Ni Cr 19 Nb Mo LW | L334 | - | 0.03 | - | 0.35 | - | 0.3 | - | - | - | - | - | 19 | - | 3.1 | - | 53 | - | - | - | - | Ti £ 0,950 ; Al £ 0,550 ; Nb £ 5,300B £ 0,005 ; Fr £ 19,000 | L334
2.4810 | Ni Mo 28 | - | - | 0.05 | - | 1 | - | 1 | 0.025 | 0.03 | - | - | - | 1 | 26 | 30 | - | Rest/Bal. | - | - | - | - | -
2.4816 | Ni Cr 15 Fe | L312 | - | 0.04 | - | 0.3 | - | 0.4 | - | - | - | - | - | 15.5 | - |  | - | 72 | - | - | - | - | Fe £ 8,000 | L312
2.4816 | - | L323 | - | 0.01 | - | 0.1 | - | 0.1 | - | - | - | 35 | - | 20 | - | 9.5 | - | 35.5 | - | - | - | - | Ti £ 3,000 ; Al £ 1,400 ; B £ 0,011; Fr £ 0,700 | L323
2.4819 | Ni Mo16 Cr 15 | - | - | 0.02 | - | 0.05 | - | 1 | 0.03 | 0.03 | - | - | 14.5 | 16.5 | 15 | 17 | - | Rest/Bal. | - | - | - | - | -
2.4856 | Ni Cr 22 Mo 9 Nb | L331 | - | 0.05 | - | 0.5 | - | 0.5 | - | - | - | - | - | 21 | - | 8.5 | - | 59 | - | - | - | - | Nb £ 3,400 ; Fe £ 3,000 | L331
2.4952 | NC 20 TA | - | - | 0.1 | 1 | - | - | 1 | 0.03 | 0.015 | - | - | 18 | 21 | - | - | - | Rest/Bal | - | - | - | - | Co 17,00 ; Fe Rest/Bal.
2.4952 | - | L306 | - | 0.06 | - | 0.3 | - | 0.5 | - | - | - | - | - | 19.5 | - |  | - | 73 | - | - | - | - | Ti £ 2,400 ; Al £ 1,600 ; B £ 0,004 ; Fe £ 1,500 | L306
2.4952 | Ni Cr 20 Ti Al | L306V | - | 0.06 | - | 0.3 | - | 0.5 | - | - | - | - | - | 19.5 | - |  | - | 73 | - | - | - | - | Ti £ 2,400 ; Al £ 1,600 ; B £ 0,004 ; Fe £ 1,500 | L306V
2.4973 | Ni Cr 19 Co Mo | - | - | 0.12 | - | 0.5 | - | 0.1 | - | - | 10 | 12 | 18 | 20 | 9 | 10.5 | Rest/Bal | - | - | - | - | - | Fe £ 5,00 ; Ti 2,80-3,30 ; Al 1,40-1,80 ; B

## Aciers EU Trié C
Norme N° Standart N° Stoff N° | DIN Afnor | Aciers Böhlet | Carbone C ³ % | Carbone C £ % | Silicium Si Si ³ % | Silicium Si Si £ % | Manganèse Mn Mn ³ % | Manganèse Mn Mn £ % | Phosphore P £ % | Soufre S £ % | Cobalt Co Co ³ % | Cobalt Co Co £ % | Chrome Cr Cr ³ % | Chrome Cr Cr £ % | Molybdène Mo Mo ³ % | Molybdène Mo Mo £ % | Nickel Ni Ni ³ % | Nickel Ni Ni £ % | Vanadium V ³ % | Vanadium V £ % | Tungtène W ³ % | Tungtène W £ % | Autres % | Aciers Böhlet
1.4131 | Z 01 CD 26 01 | - | - | 0.002 | - | 0.4 | - | 0.4 | 0.02 | 0.02 | - | - | 25 | 28 | 0.75 | 1.5 | - | - | - | - | - | - | -
2.4816 | - | L323 | - | 0.01 | - | 0.1 | - | 0.1 | - | - | - | 35 | - | 20 | - | 9.5 | - | 35.5 | - | - | - | - | Ti £ 3,000 ; Al £ 1,400 ; B £ 0,011; Fr £ 0,700 | L323
1.4583 | X 10 Cr Ni Mo Nb 18-12 | - | - | 0.01 | - | 1.00 | - | 2 | 0.045 | 0.03 | - | - | 16.5 | 18.5 | 2.5 | 3 | 12 | 14.5 | - | - | - | - | Nb ³ 8 x %C 1)
- | Fe-Ni 50.5 | - | - | 0.015 | - | 0.02 | - | 0.4 | 1.015 | 1.015 | - | - | - | - | - | - | - | 50.5 | - | - | - | - | -
- | Fe-Ni 51.5 | - | - | 0.015 | - | 0.02 | - | 0.4 | 1.015 | 1.015 | - | - | - | - | - | - | - | 51.5 | - | - | - | - | -
1.4575 | X 1 Cr Ni Mo Nb 28-4-2 | - | - | 0.015 | - | 1 | - | 1 | 0.025 | 0.015 | - | - | 26 | 30 | 1.8 | 2.5 | 3 | 4.5 | - | - | - | - | Nb 12 x C £ 1,20 ; N £ 0,035 ; C+N £ 0,040
1.4562 | X 1 Ni Cr Mo Cu 32-28-7 | - | - | 0.015 | - | 0.3 | - | 2 | 0.02 | 0.01 | - | - | 26 | 28 | 6 | 7 | 30 | 32 | - | - | - | - | Cu 1,00-1,40 ; N 0,15-0,25
1.4361 | X 1Cr Ni Si 18-15-4 | - | - | 0.015 | - | 3,70-4,50 | - | 2 | 0.025 | 0.01 | - | - | 16.5 | 18.5 | - | 0.2 | 14 | 16 | - | - | - | - | N £ 0,11
1.4002 | X 6 Cr Al 13 | N114 | - | 0.015 | - | 1.1 | - | 0.4 | - | 0.18 | - | - | - | 13.3 | - |  | - |  | - | - | - | - | Al £ 0,450 | N114
1.3981 | Fe-Ni 29 Co 17 | - | - | 0.02 | - | 0.02 | - | 0.25 | 0.03 | 0.03 | - | - | - | - | - | - | - | 29 | - | - | - | - | -
1.3912 | Fe-Ni 36 | - | - | 0.02 | - | 0.02 | - | 0.35 | 0.03 | 0.03 | - | - | - | - | - | - | - | 36 | - | - | - | - | -
1.3917 | Fe-Ni 42 | - | - | 0.02 | - | 0.02 | - | 0.7 | 0.03 | 0.03 | - | - | - | - | - | - | - | 42 | - | - | - | - | -
1.3946 | Fe-Ni 42 Cr 6 | - | - | 0.02 | - | 0.02 | - | 0.4 | 0.03 | 0.03 | - | - | - | 6 | - | - | - | 42 | - | - | - | - | -
- | Fe-Ni 47 Cr 5 | - | - | 0.02 | - | 0.02 | - | 0.4 | 0.03 | 0.03 | - | - | - | 5 | - | - | - | 47 | - | - | - | - | -
1.3922 | Fe-Ni 48 | - | - | 0.02 | - | 0.02 | - | 0.5 | 0.03 | 0.03 | - | - | - | - | - | - | - | 48 | - | - | - | - | -
- | Fe-Ni 50 | - | - | 0.02 | - | 0.02 | - | 0.7 | 0.03 | 0.03 | - | - | - | - | - | - | - | 50.5 | - | - | - | - | -
1.3923 | Fe-Ni 50 Cr 1 | - | - | 0.02 | - | 0.02 | - | 0.5 | 0.03 | 0.03 | - | - | - | 1 | - | - | - | 50 | - | - | - | - | -
- | Fe-Ni 54 | - | - | 0.02 | - | 0.02 | - | 0.7 | 0.03 | 0.03 | - | - | - | - | - | - | - | 54.5 | - | - | - | - | -
2.4819 | Ni Mo16 Cr 15 | - | - | 0.02 | - | 0.05 | - | 1 | 0.03 | 0.03 | - | - | 14.5 | 16.5 | 15 | 17 | - | Rest/Bal. | - | - | - | - | -
1.0884 | R Si 24 | P822 | - | 0.02 | - | 2.7 | - | - | - | - | - | - | - |  | - |  | - |  | - | - | - | - | - | P822
1.4335 | X 1 Cr Ni 25-21 | - | - | 0.02 | - | 0.25 | - | 2 | 0.025 | 0.01 | - | - | 24 | 26 | - | 0.2 | 20 | 22 | - | - | - | - | N £ 0,11
1.1466 | X 1 Cr Ni Mo N 25-22-2 | - | - | 0.02 | - | 0.7 | - | 2 | 0.025 | 0.01 | - | - | 24 | 26 | 2 | 2.5 | 21 | 23 | - | - | - | - | N 0,10-0,16
1.4465 | X 1 Cr Ni Mo N 25-25-2 | - | - | 0.02 | - | 0.7 | - | 2 | 0.025 | 0.01 | - | - | 24 | 26 | 2 | 2.5 | 22 | 25 | - | - | - | - | N 0,08-0,16
1.4465 (ca.) | X 1 Cr Ni Mo N 25-25-2 (ca.) | A405 | - | 0.02 | - | 0.3 | - | 1.8 | - | - | - | - | - | 25 | - | 2.2 | - | 22 | - | - | - | - | N £ 0,120 | A405
1.4539 | X 1 Ni Cr Mo Cu 25-20-5 | - | - | 0.02 | - | 0.7 | - | 2 | 0.03 | 0.01 | - | - | 19 | 21 | 4 | 5 | 24 | 26 | - | - | - | - | N £ 0,15 ; Cu 1,20-2,00
1.4539 | X 1 Ni Cr Mo Cu N 25-20-5 | A962 | - | 0.02 | - | 0.45 | - | 0.75 | - | - | - | - | - | 20.3 | - | 4.5 | - | 25 | - | - | - | - | Cu £ 1,4 | A962
1.4529 | X 1 Ni Cr Mo Cu N 25-20-7 | - | - | 0.02 | - | 0.5 | - | 1 | 0.03 | 0.01 | - | - | 19 | 21 | 6 | 7 | 24 | 26 | - | - | - | - | N 0,15-0,25 ; Cu 0,50-1,50
1.4467 | X 2 Cr Mn Ni Mo N 26-5-4 | A905 | - | 0.02 | - | 0.35 | - | 5.5 | - | - | - | - | - | 26 | - | 2.2 | - | 4.3 | - | - | - | 0.5 | N £ 0,350 | A905
1.4435 | X 2 Cr Ni Mo 18-14-3 | A220SC | - | 0.02 | - | 0.35 | - | 1.8 | - | - | - | - | - | 17.3 | - | 2.9 | - | 13.9 | - | - | - | - | - | A220SC
1.4441 | X 2 Cr Ni Mo 18-14-3 | A220SC | - | 0.02 | - | 0.35 | - | 1.8 | - | - | - | - | - | 17.3 | - | 2.9 | - | 13.9 | - | - | - | - | - | A220SC
1.4501 | X 2 Cr Ni Mo Cu W N 25-7-4 | A911SA | - | 0.02 | - | 0.25 | - | 0.55 | - | - | - | - | - | 25.2 | - | 3.7 | - | 7 | - | - | - | 0.65 | Cu £ 0,6 | A911SA
1.4462 | X 2 Cr Ni Mo N 22-5-3 | A903SC | - | 0.02 | - | 0.6 | - | 1.3 | - | - | - | - | - | 22.8 | - | 3.2 | - | 5.8 | - | - | - | - | N £ 0,160 | A903SC
1.4466 | X 2 Cr Ni Mo N 25-22 | A405 | - | 0.02 | - | 0.3 | - | 1.8 | - | - | - | - | - | 25 | - | 2.2 | - | 22 | - | - | - | - | N £ 0,120 | A405
1.4563 | X 7 Ni Cr Mo Cu 31-27-4 | - | - | 0.02 | - | 0.7 | - | 2 | 0.03 | 0.01 | - | - | 26 | 28 | 3 | 4 | 30 | 32 | - | - | - | - | Cu 0.70-1,50 ; N £ 0,11
- | Z 1 CDNb 26 01 | - | - | 0.02 | - | 1 | - | 1 | 0.04 | 0.03 | - | - | 25 | 28 | 0.75 | 1 | - | - | - | - | - | - | -
1.4361 | Z 1 CND 18 15 | - | - | 0.02 | 3.5 | 4.5 | - | 2 | 0.035 | 0.035 | - | - | 16.5 | 18.5 | - | - | 14 | 16 | - | - | - | - | -
1.4539 | Z 1 NCDU 25 20 | - | - | 0.02 | - | 1 | - | 2 | 0.035 | 0.025 | - | - | 19 | 22 | 4 | 5 | 24 | 27 | - | - | - | - | -
- | Z 2 CNMS 20 14 | - | - | 0.02 | - | 3.7 | - | 0.5 | 0.03 | 0.02 | - | - | - | 19.5 | - | - | - | 14 | - | - | - | - | -
- | Z 2 CNMW 17 13 7 | - | - | 0.02 | - | 0.6 | - | 7 | 0.03 | 0.02 | - | - | - | 16.5 | - | - | - | 12.5 | - | - | - | - | -
1.4521 | X 2 Cr Mo Ti 18-2 | - | - | 0.025 | - | 1 | - | 1 | 0.04 | 0.015 | - | - | 17 | 20 | 1.8 | 2.5 | - | - | - | - | - | - | N £ 0,030 ; Ti 4(C+N) + 0,15-0,80 4)
1.4313 | X 3 Cr Ni Mo 13-4 | N400 | - | 0.029 | - | 0.4 | - | 0.65 | - | - | - | - | - | 13 | - | 0.55 | - | 4.2 | - | - | - | - | N £ 0,040 | N400
2.4668 | Ni Cr 19 Nb Mo | L334 | - | 0.03 | - | 0.35 | - | 0.3 | - | - | - | - | - | 19 | - | 3.1 | - | 53 | - | - | - | - | Ti £ 0,950 ; Al £ 0,550 ; Nb £ 5,300B £ 0,005 ; Fr £ 19,000 | L334
2.4668 LW | Ni Cr 19 Nb Mo LW | L334 | - | 0.03 | - | 0.35 | - | 0.3 | - | - | - | - | - | 19 | - | 3.1 | - | 53 | - | - | - | - | Ti £ 0,950 ; Al £ 0,550 ; Nb £ 5,300B £ 0,005 ; Fr £ 19,000 | L334
1.6903 (ca.) (alt) | X 10 Cr Ni Ti 18-10 (ca) (alt) | A700H | - | 0.03 | - | 0.5 | - | 1.7 | - | - | - | - | - | 17.5 | - |  | - | 9.7 | - | - | - | - | Ti =5 x C | A700H
1.4541 | X 10 Cr Ni Ti 18-10 (ca.) | A700 | - | 0.03 | - | 0.5 | - | 1.7 | - | - | - | - | - | 17.5 | - |  | - | 9.7 | - | - | - | - | Ti = 5 x C | A700
1.4544 LW | X 10 Cr Ni Ti 18-10 (ca.) | A700 | - | 0.03 | - | 0.5 | - | 1.7 | - | - | - | - | - | 17.5 | - |  | - | 9.7 | - | - | - | - | Ti = 5 x C | A700
1.4541 | X 12 Cr Ni Ti 18-9 | A700H | - | 0.03 | - | 0.5 | - | 1.7 | - | - | - | - | - | 17.5 | - |  | - | 9.7 | - | - | - | - | Ti =5 x C | A700H
1.4544 LW | X 12 Cr Ni Ti 18-9 | A700H | - | 0.03 | - | 0.5 | - | 1.7 | - | - | - | - | - | 17.5 | - |  | - | 9.7 | - | - | - | - | Ti =5 x C | A700H
1.6903 (ca.) | X 12 Cr Ni Ti 18-9 | A700 | - | 0.03 | - | 0.5 | - | 1.7 | - | - | - | - | - | 17.5 | - |  | - | 9.7 | - | - | - | - | Ti = 5 x C | A700
1.4003 | X 2 Cr Ni 12 / X 2 Cr 11 | - | - | 0.03 | - | 1 | - | 1.5 | 0.04 | 0.015 | - | - | 10.5 | 12.5 | - | - | 0.3 | 1 | - | - | - | - | N £ 0,030
1.4306 | X 2 Cr Ni 18 9 | - | - | 0.03 | - | 1 | - | 2 | 0.045 | 0.03 | - | - | 17 | 20 | - | - | 10 | 12.5 | - | - | - | - | -
1.4306 | X 2 Cr Ni 19-11 | - | - | 0.03 | - | 1 | - | 2 | 0.045 | 0.015 | - | - | 18 | 20 | - | - | 10 | 12 | - | - | - | - | N £ 0,11
1.4306 | X 2 Cr Ni 19-11 | A600 | - | 0.03 | - | 0.5 | - | 1.4 | - | - | - | - | - | 18.5 | - |  | - | 10.5 | - | - | - | - | - | A600
1.4306 (ca.) | X 2 Cr Ni 19-11 (ca.) | A604 | - | 0.03 | - | 0.5 | - | 1.4 | - | - | - | - | - | 18.5 | - |  | - | 9.5 | - | - | - | - | - | A604
1.3964 | X 2 Cr Ni Mn Mo N Nb 21-16-5-3 | P501 | - | 0.03 | - | 0.4 | - | 4.6 | - | - | - | - | - | 20.5 | - | 3.2 | - | 15.5 | - | - | - | - | Nb £ 0,130 ; N £ 0,300 | P501
1.3974 | X 2 Cr Ni Mn Mo N Nb 23-17-6-3 | P503 | - | 0.03 | - | 0.4 | - | 5.5 | - | - | - | - | - | 23 | - | 3.1 | - | 16.1 | - | - | - | - | Nb £ 0,150 ; N £ 0,450 | P503
1.4565 | X 2 Cr Ni Mn Mo Nb N 25-18-5-4 | - | - | 0.03 | - | 1 | - | 3,50-6,50 | 0.03 | 0.015 | - | - | 23 | 28 | 3 | 5 | 16 | 19 | - | - | - | - | N 0,3-1,50 ; Nb £ 0,15
1.4565 (ca.) | X 2 Cr Ni Mn Mo Nb N 25-18-5-4 (ca.) | P500 | - | 0.03 | - | 0.4 | - | 4 | - | - | - | - | - | 24.3 | - | 2.3 | - | 15 | - | - | - | - | Nb £ 0,130 ; N £ 0,450 | P500
1.4404 | X 2 Cr Ni Mo 17-12-2 / X 2 Cr Ni Mo 17-13-2 | - | - | 0.03 | - | 1 | - | 2 | 0.045 | 0.015 | - | - | 16.5 | 18.5 | 2 | 2.5 | 10 | 13 | - | - | - | - | N £ 0,11
1.4404 | X 2 Cr Ni Mo 17-13-2 | A200 | - | 0.03 | - | 0.5 | - | 1.4 | - | - | - | - | - | 17 | - | 2.2 | - | 11.5 | - | - | - | - | - | A200
1.4404 | X 2 Cr Ni Mo 18 10 | - | - | 0.03 | - | 1 | - | 2 | 0.045 | 0.03 | - | - | 16.5 | 18.5 | 2 | 2.5 | 11 | 14 | - | - | - | - | Co £ 2,00 ; Al 1,00-1,80 ;Ti 1,80-2,00 ; Fe £ 3,00
1.4435 | X 2 Cr Ni Mo 18 12 | - | - | 0.03 | - | 1 | - | 2 | 0.045 | 0.03 | - | - | 16.5 | 18.5 | 2.5 | 3 | 12.5 | 15 | - | - | - | - | -
1.4438 | X 2 Cr Ni Mo 18 16 | - | - | 0.03 | - | 1 | - | 2 | 0.045 | 0.03 | - | - | 17 | 19 | 3 | 4 | 15 | 17 | - | - | - | - | W 0,80-1,50 ; Nb/Ta 1,80-2,50 ; N 0,40-0,60
1.4435 | X 2 Cr Ni Mo 18-14-3 | - | - | 0.03 | - | 1 | - | 2 | 0.045 | 0.015 | - | - | 17 | 19 | 2.5 | 3 | 12.5 | 15 | - | - | - | - | N £ 0,11
1.4435 | X 2 Cr Ni Mo 18-14-3 | A220 | - | 0.03 | - | 0.3 | - | 1.7 | - | - | - | - | - | 17.5 | - | 2.7 | - | 14.5 | - | - | - | - | - | A220
1.4438 | X 2 Cr Ni Mo 18-15-4 | - | - | 0.03 | - | 1 | - | 2 | 0.045 | 0.015 | - | - | 17.5 | 19.5 | 3 | 4 | 13 | 16 | - | - | - | - | N £ 0,11
1.4439 | X 2 Cr Ni Mo N 17 13 5 | - | - | 0.03 | - | 1 | - | 2 | 0.045 | 0.03 | - | - | 16.5 | 18.5 | 4 | 5 | 12.5 | 14.5 | - | - | - | - | N2 0,38-0,55
1.4406 | X 2 Cr Ni Mo N 17-11-2 | - | - | 0.03 | - | 1 | - | 2 | 0.045 | 0.03 | - | - | 16.5 | 18.5 | 2 | 2.5 | 10 | 12 | - | - | - | - | N 0,12-0,22
1.4429 | X 2 Cr Ni Mo N 17-13-3 | - | - | 0.03 | - | 1 | - | 2 | 0.045 | 0.015 | - | - | 16.5 | 18.5 | 2.5 | 3 | 11 | 14 | - | - | - | - | N 0,12-0,22
1.4439 | X 2 Cr Ni Mo N 17-13-5 | - | - | 0.03 | - | 1 | - | 2 | 0.045 | 0.015 | - | - | 16.5 | 18.5 | 4 | 5 | 12.5 | 14.5 | - | - | - | - | N 0,12-0,22
1.4406 | X 2 Cr Ni Mo N 18 12 | - | - | 0.03 | - | 1 | - | 2 | 0.045 | 0.03 | - | - | 16.5 | 18.5 | 2 | 2.5 | 10.5 | 13.5 | - | - | - | - | W 1,50-2,50
1.4429 | X 2 Cr Ni Mo N 18 13 | - | - | 0.03 | - | 1 | - | 2 | 0.045 | 0.03 | - | - | 16.5 | 18.5 | 2.5 | 3 | 12 | 14.5 | - | - | - | - | W 2,00-3,00
1.4462 | X 2 Cr Ni Mo N 22 5 | - | - | 0.03 | - | 1 | - | 2 | 0.045 | 0.03 | - | - | 21 | 32 | 2.5 | 3.5 | 4.5 | 6.5 | - | - | - | - | B 0,0015-0,0060
1.4462 | X 2 Cr Ni Mo N 22-5-3 | - | - | 0.03 | - | 1 | - | 2 | 0.035 | 0.015 | - | - | 21 | 23 | 2.5 | 3.5 | 4.5 | 6.5 | - | - | - | - | N 0,10-0,22
1.4311 | X 2 Cr Ni N 18 10 | - | - | 0.03 | - | 1 | - | 2 | 0.045 | 0.03 | - | - | 17 | 19 | - | - | 9 | 11.5 | - | - | - | - | -
1.4311 | X 2 Cr Ni N 18-10 | - | - | 0.03 | - | 1 | - | 2 | 0.045 | 0.015 | - | - | 17 | 19.5 | - | - | 8.5 | 8.5 | - | - | - | - | N 0,12-0,22
1.4318 | X 2 Cr Ni N 18-7 | - | - | 0.03 | - | 1.00 | - | 2 | 0.045 | 0.015 | - | - | 16.5 | 18.5 | - | - | 6 | 6 | - | - | - | - | N 0,10-0,20
1.4362 | X 2 Cr Ni N 23-4 | - | - | 0.03 | - | 1 | - | 2 | 0.035 | 0.015 | - | - | 22 | 24 | 0.1 | 0.6 | 3.5 | 5.5 | - | - | - | - | Cu 0,10-0,60 ; N 0,05-0,20
1.4512 | X 2 Cr Ti 12 / X 6 Cr Ti 12 | - | - | 0.03 | - | 1 | - | 1 | 0.04 | 0.015 | - | - | 10.5 | 12.5 | - | - | - | - | - | - | - | - | Ti 6 x %(C+N) - 0,65
1.6354 LW (ca.) | X 2 Ni Co Mo 18 9 5 (ca.) | V720 | - | 0.03 | - | 0.1 | - | 0.1 | - | - | - | 9 | - | - | - | 5.3 | - | 18.5 | - | - | - | - | Ti £ 0,600 ; Al £ 0,100 | V720
1.6358 (ca.) | X 2 Ni Co Mo 18 9 5 (ca.) | V720 | - | 0.03 | - | 0.1 | - | 0.1 | - | - | - | 9 | - | - | - | 5.3 | - | 18.5 | - | - | - | - | Ti £ 0,600 ; Al £ 0,100 | V720
1.6359 | X 2 Ni Co Mo 18-8-5 | V721 | - | 0.03 | - | 0.1 | - | 0.1 | - | - | - | 8 | - | 0.2 | - | 4.9 | - | 18 | - | - | - | - | Ti £ 0,550 ; Al £ 0,130 | V721
1.6358 (ca.) | X 2 Ni Co Mo 18-9-5 (ca.) | W720 | - | 0.03 | - | 0.1 | - | 0.1 | - | - | - | 9 | - | - | - | 5.3 | - | 18.5 | - | - | - | - | Ti £ 0,600 ; Al £ 0,100 | W720
1.4321 | X 2 Ni Cr 18 16 | - | - | 0.03 | 0.3 | 0.5 | 0.6 | 0.9 | 0.045 | 0.03 | - | - | 15.5 | 16.5 | - | - | 17.5 | 18.5 | - | - | - | - | -
1.4558 | X 2 Ni Cr Al Ti 32-20 | - | - | 0.03 | - | 0.7 | - | 1 | 0.02 | 0.015 | - | - | 20 | 23 | - | - | 32 | 35 | - | - | - | - | Al 0,15-0,45 ; Ti 8 x(C+N) £ 0,60
1.4539 | X 2 Ni Cr Mo Cu 25 20 5 | - | - | 0.03 | - | 1 | - | 2 | 0.045 | 0.03 | - | - | 19 | 21 | 0.4 | 0.5 | 24 | 26 | - | - | - | - | V 0,20-,0,35
1.4534 LW | X 3 Cr Ni Mo Al 13-8-2 | N709 | - | 0.03 | - | 0.04 | - | 0.06 | - | - | - | - | - | 12.7 | - | 2.2 | - | 8.2 | - | - | - | - | Cu £ 0,050 ; Al £ 1,100 | N709
1.2709 | X 3 Ni Co Co Ti 18-9-5 | - | - | 0.03 | - | 0.1 | - | 0.15 | 0.01 | 0.01 | 8.5 | 10 | - | 0.25 | 4.5 | 5.2 | 17 | 19 | - | - | - | - | Ti 0,80-1,20
1.2706 (ca.) (alt) | X 3 Ni Co Mo 18 8 5 (ca.)(alt) | V720 | - | 0.03 | - | 0.1 | - | 0.1 | - | - | - | 9 | - | - | - | 5.3 | - | 18.5 | - | - | - | - | Ti £ 0,600 ; Al £ 0,100 | V720
1.2706 (ca.) (alt) | X 3 Ni Co Mo 18 8 5 (ca.)(alt) | V721 | - | 0.03 | - | 0.1 | - | 0.1 | - | - | - | 8 | - | 0.2 | - | 4.9 | - | 18 | - | - | - | - | Ti £ 0,550 ; Al £ 0,130 | V721
1.2706 (ca.) (alt) | X 3 Ni Co Mo 18 8 5 (ca.)(alt) | W720 | - | 0.03 | - | 0.1 | - | 0.1 | - | - | - | 9 | - | - | - | 5.3 | - | 18.5 | - | - | - | - | Ti £ 0,600 ; Al £ 0,100 | W720
1.6354 LW (ca.) | X 3 Ni Co Mo 18 8 5 (ca.)(alt) | W720 | - | 0.03 | - | 0.1 | - | 0.1 | - | - | - | 9 | - | - | - | 5.3 | - | 18.5 | - | - | - | - | Ti £ 0,600 ; Al £ 0,100 | W720
1.2706 | X 3 Ni Co Mo 18-8-5 | - | - | 0.03 | - | 0.1 | - | 0.1 | 0.01 | 0.01 | 7 | 9 | - | 0.25 | 4.5 | 5.2 | 17 | 19 | - | - | - | - | Ti 0,35-0,55
1.2709 | X 3 Ni Co Mo Ti 18-9-5 | - | - | 0.03 | - | 0.1 | - | 0.15 | 0.01 | 0.01 | - | - | - | 0.25 | 4.5 | 5.2 | 17 | 19 | - | - | - | - | Ti 0,80-1,20; Co 8,50-10,0
1.4105 | X 6 Cr Mo S 17 | N244 | - | 0.03 | - | 0.75 | - | 0.8 | - | 0.25 | - | - | - | 17 | - | 0.3 | - |  | - | - | - | - | - | N244
1.4571 | X 6 Cr Ni Mo Ti 17-12-2 | A300 | - | 0.03 | - | 0.5 | - | 1.7 | - | - | - | - | - | 17 | - | 2.2 | - | 11.2 | - | - | - | - | Ti 0,200 = 5 x C | A300
1.4878 | X 6 Cr Ni Ti 18-10 | A700 | - | 0.03 | - | 0.5 | - | 1.7 | - | - | - | - | - | 17.5 | - |  | - | 9.7 | - | - | - | - | Ti = 5 x C | A700
1.4878 | X 6 Cr Ni Ti 18-10 | A700H | - | 0.03 | - | 0.5 | - | 1.7 | - | - | - | - | - | 17.5 | - |  | - | 9.7 | - | - | - | - | Ti =5 x C | A700H
1.4316 | Z 1 CN 20 10 | - | - | 0.03 | - | 0.6 | 1 | 2.5 | 0.03 | 0.02 | - | - | 18.8 | 21 | - | - | 9 | 11.5 | - | - | - | - | -
1.4306 | Z 2 CN 18 10 | - | - | 0.03 | - | 1 | - | 2 | 0.04 | 0.03 | - | - | 17 | 20 | - | - | 9 | 12 | - | - | - | - | -
1.4306 | Z 2 CN 18 10 | - | - | 0.03 | - | 1 | - | 2 | 0.04 | 0.03 | - | - | 17 | 19 | - | - | 9 | 11 | - | - | - | - | Cu 2,50-3,50
1.4311 | Z 2 CN 18 10 (Az) | - | - | 0.03 | - | 1 | - | 2 | 0.04 | 0.03 | - | - | 17 | 19 | - | - | 9 | 11 | - | - | - | - | -
1.4311 | Z 2 CN 18 10 Az | - | - | 0.03 | - | 1 | - | 2 | 0.04 | 0.03 | - | - | 17 | 20 | - | - | 9 | 12 | - | - | - | - | -
1.4316 | Z 2 CN 20 10 | - | - | 0.03 | - | 0.6 | 1 | 2.5 | 0.03 | 0.02 | - | - | 18.8 | 21 | - | - | 9 | 11.5 | - | - | - | - | -
1.4332 | Z 2 CN 24 13 | - | - | 0.03 | - | 0.6 | 1 | 2.5 | 0.03 | 0.02 | - | - | 22 | 25 | - | - | 11.5 | 14 | - | - | - | - | -
1.4404 | Z 2 CND 17 12 | - | - | 0.03 | - | 1 | - | 2 | 0.04 | 0.03 | - | - | 16 | 18 | 2 | 2.4 | 10.5 | 13 | - | - | - | - | -
1.4404 | Z 2 CND 17 12 | - | - | 0.03 | - | 1 | - | 2 | 0.04 | 0.03 | - | - | 16 | 18 | 2 | 2.5 | 11 | 13 | - | - | - | - | Nb £ 0,25
1.4404 | Z 2 CND 17 12 (Az) | - | - | 0.03 | - | 1 | - | 2 | 0.04 | 0.03 | - | - | 16 | 18 | 2 | 2.5 | 11 | 13 | - | - | - | - | -
1.4406 | Z 2 CND 17 12 Az | - | - | 0.03 | - | 1 | - | 2 | 0.04 | 0.03 | - | - | 16 | 18 | 2 | 2.5 | 11 | 13 | - | - | - | - | -
1.4435 | Z 2 CND 17 13 | - | - | 0.03 | - | 1 | - | 2 | 0.04 | 0.03 | - | - | 16 | 18 | 2.4 | 2.9 | 11.5 | 14 | - | - | - | - | -
1.4435 | Z 2 CND 17 13 | - | - | 0.03 | - | 1 | - | 2 | 0.04 | 0.03 | - | - | 16 | 18 | 2.5 | 3 | 12 | 14 | - | - | - | - | Cu 1,00-2,00
1.4429 | Z 2 CND 17 13 (Az) | - | - | 0.03 | - | 1 | - | 2 | 0.04 | 0.03 | - | - | 16 | 18 | 2 | 2.5 | 11.5 | 13.5 | - | - | - | - | -
1.4430 | Z 2 CND 18 11 | - | - | 0.03 | - | 1 | - | 1.2 | 0.03 | 0.02 | - | - | - | 17.5 | - | 2.6 | - | 11 | - | - | - | - | -
1.4404 | Z 2 CND 18 13 | - | - | 0.03 | - | 1 | - | 2 | 0.04 | 0.03 | - | - | 16 | 19 | 1.25 | 2.75 | 11 | 14 | - | - | - | - | -
1.4430 | Z 2 CND 19 13 | - | - | 0.03 | - | 0.6 | 1 | 2.5 | 0.03 | 0.02 | - | - | 17 | 20 | 2.5 | 3.2 | 12 | 14.5 | - | - | - | - | -
1.4438 | Z 2 CND 19 15 | - | - | 0.03 | - | 1 | - | 2 | 0.04 | 0.03 | - | - | 17.5 | 19.5 | 3 | 4 | 14 | 16 | - | - | - | - | -
- | Z 2 CND 20 10 | - | - | 0.03 | - | 0.6 | 1 | 2.5 | 0.03 | 0.02 | - | - | 19 | 22 | 2.5 | 3.2 | 9 | 11.5 | - | - | - | - | -
- | Z 2 CNDS 19 13 | - | - | 0.03 | 0.6 | 1.1 | 1 | 2.5 | 0.03 | 0.02 | - | - | 17 | 20 | 2.5 | 3 | 11.5 | 14 | - | - | - | - | -
- | Z 2 CNDU 17 16 | - | - | 0.03 | - | 1 | - | 1 | 0.04 | 0.03 | - | - | 16.5 | 18.5 | 5 | 6 | 15 | 17 | - | - | - | - | -
- | Z 2 CNM 25 20 | - | - | 0.03 | - | 0.6 | 6 | 8 | 0.03 | 0.02 | - | - | 24.5 | 27.5 | - | - | 19 | 22 | - | - | - | - | -
- | Z 2 CNNb 25 20 | - | - | 0.03 | - | 0.04 | - | 1 | 0.035 | 0.025 | - | - | 23 | 26 | - | - | 19 | 22 | - | - | - | - | -
1.4316 | Z 2 CNS 20 10 | - | - | 0.03 | 0.6 | 1.1 | 1 | 2.5 | 0.03 | 0.02 | - | - | 18.5 | 21 | - | - | 9 | 11.5 | - | - | - | - | -
1.6359 | Z 2 NKD 18.8 | - | - | 0.03 | - | 0.1 | - | 0.1 | 0.03 | 0.025 | - | - | - | - | 4.6 | 5.2 | 17 | 19 | - | - | - | - | Cu £ 9,50 ; Ti £ 0,70
- | - | L315 | - | 0.04 | - | 0.25 | - | 0.1 | - | - | - | 19.5 | - | 24.4 | - | 1.5 | - | 49 | - | - | - | - | Ti £ 3,000 ; Al £ 1,400 ; B £ 0,011; Fr £ 0,800 ; Pb £ 0,0005 ; Ta £ 0,050 ; Mg £ 0,004 ; Zr £ 0,050 | L315
1.4000 | - | T671 | - | 0.04 | - | 0.4 | - | 0.65 | - | - | - | - | - | 14.5 | - | 0.7 | - | 6.5 | - | 0.1 | - | - | Cu £ 0,150 ; B = 8 x C | T671
2.4660 (alt) | Ni Cr 15 Fe | L312 | - | 0.04 | - | 0.3 | - | 0.4 | - | - | - | - | - | 15.5 | - |  | - | 72 | - | - | - | - | Fe £ 8,000 | L312
2.4816 | Ni Cr 15 Fe | L312 | - | 0.04 | - | 0.3 | - | 0.4 | - | - | - | - | - | 15.5 | - |  | - | 72 | - | - | - | - | Fe £ 8,000 | L312
1.4567 | X 3 Cr Ni Cu 18-9-4 | - | - | 0.04 | - | 1 | - | 2 | 0.045 | 0.015 | - | - | 17 | 19 | - | - | 8.5 | 10.5 | - | - | - | - | N £ 0,11; Cu 3,00-4,00
1.4577 | X 3 Cr Ni Mo T 25-25 | - | - | 0.04 | - | 0.5 | - | 2 | 0.03 | 0.015 | - | - | 24 | 26 | 2 | 2.5 | 24 | 26 | - | - | - | - | Ti 10 x%C £ 0,60
1.4418 | X 4 Cr Ni Mo 16-5-1 | N404 | - | 0.04 | - | 0.4 | - | 0.4 | - | - | - | - | - | 15.4 | - | 0.9 | - | 5.3 | - | - | - | - | - | N404
1.3974 | X 40 Mn Cr 18 (ca.) | P504 | - | 0.04 | - | 0.4 | - | 3.4 | - | - | - | - | - | 21.5 | - | 2.8 | - | 9.5 | - | - | - | - | Nb £ 0,350 ; N £ 0,450 | P504
1.4548 | X 5 Cr Ni Cu Nb 16-4 | N700 | - | 0.04 | - | 0.25 | - | 0.4 | - | - | - | - | - | 15.4 | - |  | - | 4.4 | - | - | - | - | Cu £ 3,300 ; Nb £ 0,300 | N700
1.4542 | X 5 Cr Ni Cu Nb 17-4-4 | N700 | - | 0.04 | - | 0.25 | - | 0.4 | - | - | - | - | - | 15.4 | - |  | - | 4.4 | - | - | - | - | Cu £ 3,300 ; Nb £ 0,300 | N700
1.2779 (ca.) | X 5 Ni Cr Ti 26-15 (ca) | W750 | - | 0.04 | - | 0.25 |  | 1.4 | - | - | - | - | - | 15 | - | 1.3 | - | 25 | - | 0.3 | - | - | Ti £ 2,700 ; Al £ 0,250 ; B £ 0,005 | W750
1.4980 (ca.) | X 6 Ni Cr Ti 26-15 (ca.) | W750 | - | 0.04 | - | 0.25 | - | 1.4 | - | - | - | - | - | 15 | - | 1.3 | - | 25 | - | 0.3 | - | - | Ti £ 2,700 ; Al £ 0,250 ; B £ 0,005 | W750
- | Z 3 CMN 18 08 07 Az | - | - | 0.04 | - | 1 | 6.5 | 8.5 | 0.04 | 0.03 | - | - | 17 | 19 | - | - | 6 | 8 | - | - | - | - | -
- | - | L326 | - | 0.05 | - | 0.1 | - | 0.1 | - | - | - | 12.5 | - | 19 | - | 6.3 | - | 50 | - | - | - | 1 | Ti £ 3,100 ; Al £ 2,100 ; B £ 0,007 | L326
1.4000 | - | T670 | - | 0.05 | - | 0.25 | - | 0.4 | - | - | - | - | - | 14 | - | 1.5 | - | 5.2 | - | - | - | - | Cu £ 1,600 ; Nb £ 0,250 | T670
1.4548 | - | N706 | - | 0.05 | - | 0.25 | - | 0.4 | - | - | - | - | - | 14 | - | 1.5 | - | 5.2 | - | - | - | - | Cu £ 1,600 ; Nb £ 0,250 | N706
2.4856 | Ni Cr 22 Mo 9 Nb | L331 | - | 0.05 | - | 0.5 | - | 0.5 | - | - | - | - | - | 21 | - | 8.5 | - | 59 | - | - | - | - | Nb £ 3,400 ; Fe £ 3,000 | L331
2.4810 | Ni Mo 28 | - | - | 0.05 | - | 1 | - | 1 | 0.025 | 0.03 | - | - | - | 1 | 26 | 30 | - | Rest/Bal. | - | - | - | - | -
1.4511 | X 3 Cr Nb 17 | - | - | 0.05 | - | 1 | - | 1 | 0.04 | 0.015 | - | - | 16 | 18 | - | - | - | - | - | - | - | - | Nb 12 x %C - 1,00
1.4313 | X 3 Cr Ni Mo 13-4 | - | - | 0.05 | - | 0.7 | - | 1.5 | 0.04 | 0.015 | - | - | 12 | 14 | 0.3 | 0.7 | 3.5 | 4.5 | - | - | - | - | N ³ 0,020
1.4436 | X 3 Cr Ni Mo 17-13-3 / X 5 Cr Ni Mo 17-13-3 | - | - | 0.05 | - | 1 | - | 2 | 0.045 | 0.015 | - | - | 16.5 | 18.5 | 2.5 | 3 | 10.5 | 13 | - | - | - | - | N £ 0,11
1.4460 | X 3 Cr Ni Mo N 27-5-2 | - | - | 0.05 | - | 1 | - | 2 | 0.035 | 0.015 | - | - | 25 | 28 | 1.3 | 2 | 4.5 | 6.5 | - | - | - | - | N 0,05-0,20
1.4510 | X 3 Cr Ti 17 | - | - | 0.05 | - | 1 | - | 1 | 0.04 | 0.015 | - | - | 16 | 18 | - | - | - | - | - | - | - | - | Ti 4 x %(C+N) + 0,15-0,80 4)
1.4505 | X 4 Ni Cr Mo Cu Nb 20-18-2 | - | - | 0.05 | - | 1 | - | 2 | 0.045 | 0.015 | - | - | 16.5 | 18.5 | 2 | 2.5 | 19 | 21 | - | - | - | - | Cu 1,80-2,20 ; Nb ³ 8x %C 1)
1.4944 LW | X 4 Ni Cr Ti 25-15 | T200 | - | 0.05 | - | 0.25 | - | 1.5 | - | - | - | - | - | 15 | - | 1.3 | - | 25.3 | - | 0.3 | - | - | Cu £ 0,005 ; Ti £ 0,250 ; B £ 0,005 | T200
1.4980 | X 4 Ni Cr Ti 25-15 | T200 | - | 0.05 | - | 0.25 | - | 1.5 | - | - | - | - | - | 15 | - | 1.3 | - | 25.3 | - | 0.3 | - | - | Cu £ 0,005 ; Ti £ 0,250 ; B £ 0,005 | T200
1.3958 | X 5 Cr Ni 18-10 | A500 | - | 0.05 | - | 0.5 | - | 1.4 | - | - | - | - | - | 18.5 | - |  | - | 9.5 | - | - | - | - | - | A500
1.4301 | X 5 Cr Ni 18-11 | A500 | - | 0.05 | - | 0.5 | - | 1.4 | - | - | - | - | - | 18.5 | - |  | - | 9.5 | - | - | - | - | - | A500
1.4314 LW | X 5 Cr Ni 18-11 | A500 | - | 0.05 | - | 0.5 | - | 1.4 | - | - | - | - | - | 18.5 | - |  | - | 9.5 | - | - | - | - | - | A500
1.4401 | X 5 Cr Ni Mo 17-12-2 | A120 | - | 0.05 | - | 0.5 | - | 1.4 | - | - | - | - | - | 17 | - | 2.2 | - | 11 | - | - | - | - | - | A120
1.2779 | X 5 Ni Cr Ti 26-15 | T200 | - | 0.05 | - | 0.25 | - | 1.5 | - | - | - | - | - | 15 | - | 1.3 | - | 25.3 | - | 0.3 | - | - | Cu £ 0,005 ; Ti £ 0,250 ; B £ 0,005 | T200
1.4016 | X 6 Cr 17 | N200 | - | 0.05 | - | 0.4 | - | 0.4 | - | - | - | - | - | 16.5 | - |  | - |  | - | - | - | - | - | N200
1.4943 | X 6 Ni Cr Ti 26-15 | T200 | - | 0.05 | - | 0.25 | - | 1.5 | - | - | - | - | - | 15 | - | 1.3 | - | 25.3 | - | 0.3 | - | - | Cu £ 0,005 ; Ti £ 0,250 ; B £ 0,005 | T200
1.4000 | Z 3 C 14 | - | - | 0.05 | - | 0.75 | - | 1 | 0.03 | 0.02 | - | - | 12 | 15 | - | 0.5 | - | 0.5 | - | - | - | - | -
1.3949 (ca.) | X 5 Mn Cr Ni N 18-13 (ca.) | P553SA | - | 0.054 | - | 0.5 | - | 19.3 | - | - | - | - | - | 13.5 | - | 0.5 | - |  | - | - | - | - | N £ 0,300 | P553SA
1.1645 | - | L135 | - | 0.06 | - | 0.6 | - | 0.6 | - | - | - | 66 | - | 27.3 | - | 5.5 | - | 0.5 | - | - | - | - | Cu £ 0,250 ; Al £ 0,050 ; N £ 0,150 ; B £ 0,005 ; Zr £ 0,018 | L135
2.4631 LW | - | L306 | - | 0.06 | - | 0.3 | - | 0.5 | - | - | - | - | - | 19.5 | - |  | - | 73 | - | - | - | - | Ti £ 2,400 ; Al £ 1,600 ; B £ 0,004 ; Fe £ 1,500 | L306
2.4952 | - | L306 | - | 0.06 | - | 0.3 | - | 0.5 | - | - | - | - | - | 19.5 | - |  | - | 73 | - | - | - | - | Ti £ 2,400 ; Al £ 1,600 ; B £ 0,004 ; Fe £ 1,500 | L306
2.4952 | Ni Cr 20 Ti Al | L306V | - | 0.06 | - | 0.3 | - | 0.5 | - | - | - | - | - | 19.5 | - |  | - | 73 | - | - | - | - | Ti £ 2,400 ; Al £ 1,600 ; B £ 0,004 ; Fe £ 1,500 | L306V
2.4631 LW | Ni Cr 20 Ti Al LW | L306V | - | 0.06 | - | 0.3 | - | 0.5 | - | - | - | - | - | 19.5 | - |  | - | 73 | - | - | - | - | Ti £ 2,400 ; Al £ 1,600 ; B £ 0,004 ; Fe £ 1,500 | L306V
1.4303 | X 4 Cr Ni 18-12 | - | - | 0.06 | - | 1 | - | 2 | 0.045 | 0.015 | - | - | 17 | 19 | - | - | 11 | 13 | - | - | - | - | N £ 0,11
1.4418 | X 4 Cr Ni Mo 16-5-1 | - | - | 0.06 | - | 0.7 | - | 1.5 | 0.04 | 0.015 | - | - | 15 | 17 | 0.8 | 1.5 | 4 | 6 | - | - | - | - | N £ 0,20
1.4582 | X 4 Cr Ni Mo Nb 25 7 | - | - | 0.06 | - | 1 | - | 2 | 0.045 | 0.03 | - | - | 24 | 26 | 1.3 | 2 | 6.5 | 7.5 | - | - | - | - | N2 0,10-0,20
1.4582 | X 4 Cr Ni Mo Nb 25-7 | - | - | 0.06 | - | 1 | - | 2 | 0.045 | 0.03 | - | - | 24 | 26 | 1.3 | 2 | 6.5 | 7.5 | - | - | - | - | Nb ³ 10 x %C 1)
1.4546 LW | X 5 Cr Ni Nb 18-10 | A750 | - | 0.06 | - | 0.5 | - | 1.4 | - | - | - | - | - | 17.5 | - |  | - | 9.5 | - | - | - | - | Nb = 10 x C | A750
1.4000 | X 6 Cr 13 | T658 | - | 0.06 | - | 0.4 | - | 0.7 | - | - | - | - | - | 12.5 | - | - | - | - | - | - | - | - | - | T658
1.4550 | X 6 Cr Ni Nb 18-10 | A750 | - | 0.06 | - | 0.5 | - | 1.4 | - | - | - | - | - | 17.5 | - |  | - | 9.5 | - | - | - | - | Nb = 10 x C | A750
1.4986 | X 8 Cr Ni Mo B Nb 16-16 | T262 | - | 0.06 | - | 0.4 | - | 1.2 | - | - | - | - | - | 16.5 | - | 1.8 | - | 16.5 | - | - | - | - | Nb > 10 x C | T262
1.6907 | Z 5 CN 18 09 | - | - | 0.06 | - | 1 | - | 2 | 0.04 | 0.03 | - | - | 17 | 20 | - | - | 8 | 11 | - | - | - | - | -
- | Z 5 CN 18 09Az | - | - | 0.06 | - | 1 | - | 2 | 0.04 | 0.03 | - | - | 17 | 20 | - | - | 8 | 11 | - | - | - | - | -
- | Z 5 CNDU 21 08 | - | - | 0.06 | - | 1 | - | 2 | 0.04 | 0.03 | - | - | 20 | 22 | 2 | 3 | 6 | 9 | - | - | - | - | -
1.2341 | 6 Cr Mo 15-5 / X 6 Cr Mo 4 | - | - | 0.07 | - | 0.2 | - | 0.2 | 0.03 | 0.03 | - | - | 3.5 | 4 | 0.3 | 0.6 | - | - | - | - | - | - | -
1.4303 | X 5 Cr Ni 18 11 | - | - | 0.07 | - | 1 | - | 2 | 0.045 | 0.03 | - | - | 17 | 20 | - | - | 10.5 | 12 | - | - | - | - | -
1.4301 | X 5 Cr Ni 18 9 | - | - | 0.07 | - | 1 | - | 2 | 0.045 | 0.03 | - | - | 17 | 20 | - | - | 8.5 | 10.5 | - | - | - | - | -
1.4301 | X 5 Cr Ni 18-10 | - | - | 0.07 | - | 1 | - | 2 | 0.045 | 0.015 | - | - | 17 | 19.5 | - | - | 8 | 10.5 | - | - | - | - | N £ 0,11
1.4542 | X 5 Cr Ni Cu Nb 16-4 | - | - | 0.07 | - | 0.7 | - | 1.5 | 0.04 | 0.015 | - | - | 15 | 17 | - | 0.6 | 3 | 5 | - | - | - | - | Cu 3,00-5,00 ; Nb 5 x C £ 0,45
1.4401 | X 5 Cr Ni Mo 18 10 | - | - | 0.07 | - | 1 | - | 2 | 0.045 | 0.03 | - | - | 16.5 | 18.5 | 2 | 2.5 | 10.5 | 13.5 | - | - | - | - | -
1.4449 | X 5 Cr Ni Mo 17 13 | - | - | 0.07 | - | 1 | - | 2 | 0.045 | 0.03 | - | - | 16 | 18 | 4 | 5 | 12.5 | 14.5 | - | - | - | - | -
1.4401 | X 5 Cr Ni Mo 17-12-2 | - | - | 0.07 | - | 1 | - | 2 | 0.045 | 0.015 | - | - | 16.5 | 18.5 | 2 | 2.5 | 10 | 13 | - | - | - | - | N £ 0,11
1.4436 | X 5 Cr Ni Mo 18 12 | - | - | 0.07 | - | 1 | - | 2 | 0.045 | 0.03 | - | - | 16.5 | 18.5 | 2.5 | 3 | 11.5 | 14 | - | - | - | - | -
1.4577 | X 5 Cr Ni Mo Ti 25 25 | - | - | 0.07 | - | 1 | - | 2 | 0.045 | 0.03 | - | - | 24 | 26 | 2 | 2.5 | 24 | 26 | - | - | - | - | Al 0,75-1,50
1.4543 | X 5 Cr Ni Nb 18 9 | - | - | 0.07 | - | 1 | - | 2 | 0.045 | 0.03 | - | - | 17 | 19 | - | 0.2 | 9 | 11.5 | - | - | - | - | Cu 3,00-5,00 ; Nb 0,15-0,45
1.4505 | X 5 Ni Cr Mo Cu Nb 20 18 | - | - | 0.07 | - | 1 | - | 2 | 0.045 | 0.03 | - | - | 16.5 | 18.5 | 2 | 2.5 | 19 | 21 | - | - | - | - | Nb + Ta 8 X C £ 1,00 ; + B
1.4586 | X 5 Ni Cr Mo Cu Nb 22 18 | - | - | 0.07 | - | 1 | - | 2 | 0.045 | 0.03 | - | - | 16.5 | 18.5 | 3 | 3.5 | 21.5 | 23.5 | - | - | - | - | N2 0,10-0,20
1.4586 | X 5 Ni Cr Mo Cu Nb 22-18 | - | - | 0.07 | - | 1 | - | 2 | 0.045 | 0.03 | - | - | 16.5 | 18.5 | 3 | 3.5 | 21.5 | 23.5 | - | - | - | - | Cu 150-2,00 ; Nb ³ 8 x %C 1)
1.4506 | X 5 Ni Cr Mo Cu Ti 20 18 | - | - | 0.07 | - | 1 | - | 2 | 0.045 | 0.03 | - | - | 16.5 | 18.5 | 2 | 2.5 | 19 | 21 | - | - | - | - | Nb + Ta 8 X C £ 1,00 ; + B
1.4506 | X 5 Ni Cr Mo Cu Ti 20-18 | - | - | 0.07 | - | 1 | - | 2 | 0.045 | 0.03 | - | - | 16.5 | 18.5 | 2 | 2.5 | 19 | 21 | - | - | - | - | Cu 1,80-2,20 ; Ti ³ 7x %C
1.4113 | X 6 Cr Mo 17 | - | - | 0.07 | - | 1 | - | 1 | 0.045 | 0.03 | - | - | 16 | 18 | 0.9 | 1.2 | - | - | - | - | - | - | Ti ³ 7 X %C £ 1,20
1.4460 (ca.) | X 8 Cr Ni Mo 27-5 (ca.) | A900 | - | 0.07 | - | 0.65 | - | 0.85 | - | - | - | - | - | 26.4 | - | 1.5 | - | 5.3 | - | - | - | - | - | A900
1.4301 | Z 6 CM 18 09 | - | - | 0.07 | - | 1 | - | 2 | 0.04 | 0.03 | - | - | 17 | 19 | - | - | 8 | 10 | - | - | - | - | -
1.4401 | Z 6 CN 17 11 | - | - | 0.07 | - | 1 | - | 2 | 0.04 | 0.03 | - | - | 16 | 18 | 2 | 2.5 | 10 | 12 | - | - | - | - | -
1.4301 | Z 6 CN 18.09 | - | - | 0.07 | - | 1 | - | 2 | 0.04 | 0.03 | - | - | 17 | 19 | - | - | 8 | 10 | - | - | - | - | -
1.4401 | Z 6 CND 17 11 | - | - | 0.07 | - | 1 | - | 2 | 0.04 | 0.03 | - | - | 16 | 18 | 2 | 2.4 | 10 | 12.5 | - | - | - | - | -
- | Z 6 CND 18 13 | - | - | 0.07 | - | 1 | - | 2 | 0.04 | 0.03 | - | - | 16 | 19 | 2.25 | 2.75 | 11 | 14 | - | - | - | - | -
1.4542 | Z 6 CNU 17 04 | - | - | 0.07 | - | 1 | - | 1 | 0.04 | 0.03 | - | - | 15.5 | 17.5 | - | - | 3 | 5 | - | - | - | - | -
- | Z 6 CNUD 15 04 | - | - | 0.07 | - | 1 | - | 1 | 0.04 | 0.03 | - | - | 13.5 | 15.5 | 1.2 | 2 | 3 | 5 | - | - | - | - | -
1.0736 | 9 S Mn 3-6 | Z908 | - | 0.08 | - | Spur | - | 1.3 | 0.08 | 0.35 | - | - | - | - | - | - | - | - | - | - | - | - | - | Z908
2.4668 | Ni Cr 19 Nb Mo | - | 0.02 | 0.08 | - | 0.35 | - | 0.35 | 0.015 | 0.015 | - | 1 | 17 | 21 | 2.8 | 3.3 | 50 | 55 | - | - | - | - | Nb 4,80-5,50 ;Ti 0,70-1,15 ; Al 0,30-0,70 ; B 0,002-0,006
- | Ni-Mo 16 Cr 15 C | - | - | 0.08 | - | 1 | - | 1 | 0.04 | 0.03 | - | - | 14.5 | 16.5 | 15 | 17 | - | Rest/Bal. | - | - | - | - | -
1.4305 | X 10 Cr Ni S 18-9 | A506 | - | 0.08 | - | 0.5 | - | 1.8 | - | 0.25 | - | - | - | 17.3 | - |  | - | 8.3 | - | - | - | - | - | A506
1.4841 | X 15 Cr Ni Si 25-20 | H525 | - | 0.08 | - | 1.7 | - | 1.2 | - | - | - | - | - | 24.8 | - |  | - | 19.8 | - | - | - | - | - | H525
1.4841 (ca.) | X 15 Cr Ni Si 25-20 (ca.) | H532 | - | 0.08 | - | 1.3 | - | 1.2 | - | - | - | - | - | 25.3 | - |  | - | 19.8 | - | - | - | - | - | H532
1.2782 (ca.) | X 16 Cr Ni Si 25-20 (ca.) | H525 | - | 0.08 | - | 1.7 | - | 1.2 | - | - | - | - | - | 24.8 | - |  | - | 19.8 | - | - | - | - | - | H525
1.4512 | X 5 Cr Ti 12 | - | - | 0.08 | - | 1 | - | 1 | 0.045 | 0.03 | - | - | 16 | 18 | - | - | - | - | - | - | - | - | Ti 4 X C £ 0,70 ; + B
1.4000 | X 6 Cr 13 | - | - | 0.08 | - | 1 | - | 1 | 0.04 | 0.015 | - | - | 12 | 14 | - | - | - | - | - | - | - | - | -
1.4016 | X 6 Cr 17 | - | - | 0.08 | - | 1 | - | 1 | 0.04 | 0.015 | - | - | 16 | 18 | - | - | - | - | - | - | - | - | -
1.4002 | X 6 Cr Al 13 | - | - | 0.08 | - | 1 | - | 1 | 0.04 | 0.015 | - | - | 12 | 14 | - | - | - | - | - | - | - | - | Al 0,10-0,30
1.4113 | X 6 Cr Mo 17-1 | - | - | 0.08 | - | 1 | - | 1 | 0.04 | 0.03 | - | - | 16 | 18 | 0.9 | 1.3 | - | - | - | - | - | - | -
1.4105 | X 6 Cr Mo S 17 | - | - | 0.08 | - | 1.5 | - | 1.5 | 0.04 | 0.35 | - | - | 16 | 18 | 0.2 | 0.6 | - | - | - | - | - | - | -
1.4580 | X 6 Cr Ni Mo Nb 17-12-2 | - | - | 0.08 | - | 1 | - | 2 | 0.045 | 0.015 | - | - | 16.5 | 18.5 | 2 | 2.5 | 10.5 | 13.5 | - | - | - | - | Nb 10x%C £ 1,00
1.4571 | X 6 Cr Ni Mo Ti 17-12-2 | - | - | 0.08 | - | 1 | - | 2 | 0.045 | 0.015 | - | - | 16.5 | 18.5 | 2 | 2.5 | 10.5 | 13.5 | - | - | - | - | Ti 5 x %C £ 0,70
1.4550 | X 6 Cr Ni Nb 18-10 | - | - | 0.08 | - | 1 | - | 2 | 0.045 | 0.015 | - | - | 17 | 19 | - | - | 9 | 12 | - | - | - | - | Nb 10 x %C £ 1,00
1.4541 | X 6 Cr Ni Ti 18-10 | - | - | 0.08 | - | 1 | - | 2 | 0.045 | 0.015 | - | - | 17 | 19 | - | - | 9 | 12 | - | - | - | - | Ti (5 X %C) - 0,70
1.2779 | X 6 Ni Cr Ti 26-15 | - | - | 0.08 | - | 0.1 | - | 2 | 0.03 | 0.03 | - | - | 13.5 | 16 | 1 | 1.5 | 24 | 27 | 0.1 | 0.5 | - | - | Ti 1,00-2,30 ; B 0,003-0,010
1.4000 | X 7 Cr 13 | - | - | 0.08 | - | 1 | - | 1 | 0.045 | 0.03 | - | - | 12 | 14 | - | - | - | - | - | - | - | - | -
1.4001 | X 7 Cr 14 | - | - | 0.08 | - | 1 | - | 1 | 0.045 | 0.03 | - | - | 13 | 15 | - | - | - | - | - | - | - | - | -
1.4001 | X 7 Cr 14 | - | - | 0.08 | - | 1 | - | 1 | 0.045 | 0.03 | - | - | 13 | 15 | - | - | - | - | - | - | - | - | -
1.4002 | X 7 Cr Al 13 | - | - | 0.08 | - | 1 | - | 1 | 0.045 | 0.03 | - | - | 12 | 14 | - | - | - | - | - | - | - | - | -
- | XC 6 FF | - | 0.04 | 0.08 | - | 0.1 | 0.25 | 0.4 | 0.03 | 0.03 | - | - | - | - | - | - | - | - | - | - | - | - | -
1.4000 | Z 6 C 13 | - | - | 0.08 | - | 1 | - | 1 | 0.04 | 0.03 | - | - | 11.5 | 13.5 | - | - | - | 0.5 | - | - | - | - | -
- | Z 6 CDF 18 02 | - | - | 0.08 | - | 1 | - | 2.5 | 0.06 | 0.15 | - | - | 17.5 | 19.5 | 1.5 | 2.5 | - | 0.5 | - | - | - | - | -
1.4301 | Z 6 CN 18 09 | - | - | 0.08 | - | 1 | - | 2 | 0.04 | 0.03 | - | - | 17 | 20 | - | - | 8 | 11 | - | - | - | - | -
- | Z 6 CND 17 12 B | - | 0.04 | 0.08 | - | 1 | - | 2 | 0.04 | 0.03 | - | - | 16 | 18 | 2 | 2.5 | 11 | 13 | - | - | - | - | -
1.4580 | Z 6 CNDNb 17 13 | - | - | 0.08 | - | 1 | - | 2 | 0.04 | 0.03 | - | - | 16 | 18 | 2.5 | 3 | 11.5 | 13.5 | - | - | - | - | -
- | Z 6 CNDNb 17 13 B | - | 0.04 | 0.08 | - | 1 | - | 2 | 0.04 | 0.03 | - | - | 16 | 18 | 2 | 2.5 | 12 | 14 | - | - | - | - | -
- | Z 6 CNDNb 18 13 | - | - | 0.08 | - | 1 | - | 2 | 0.04 | 0.03 | - | - | 16 | 19 | 2.25 | 2.75 | 11 | 14 | - | - | - | - | -
1.4580 | Z 6 CNDNb 19 13 | - | - | 0.08 | - | 0.6 | 1 | 2.5 | 0.03 | 0.02 | - | - | 17 | 20 | 2.5 | 3 | 11 | 14 | - | - | - | - | -
1.4571 | Z 6 CNDT 17 12 | - | - | 0.08 | - | 1 | - | 2 | 0.04 | 0.03 | - | - | 16 | 18 | 2 | 2.4 | 10.5 | 13 | - | - | - | - | -
1.4571 | Z 6 CNDT 17 13 | - | - | 0.08 | - | 1 | - | 2 | 0.04 | 0.03 | - | - | 16 | 18 | 2.5 | 3 | 11.5 | 13.5 | - | - | - | - | -
1.4571 | Z 6 CNDT 17.12 | - | - | 0.08 | - | 1 | - | 2 | 0.04 | 0.03 | - | - | 16 | 18 | 2 | 2.5 | 1 | 12.5 | - | - | - | - | -
1.4550 | Z 6 CNNb 18 10 | - | - | 0.08 | - | 1 | - | 2 | 0.04 | 0.03 | - | - | 17 | 20 | - | - | 9 | 12 | - | - | - | - | -
- | Z 6 CNNb 18 12 | - | - | 0.08 | - | 1 | - | 2 | 0.04 | 0.03 | - | - | 17 | 19 | - | - | 11 | 13 | - | - | - | - | -
- | Z 6 CNNb 18 12 B | - | 0.04 | 0.08 | - | 1 | - | 2 | 0.04 | 0.03 | - | - | 17 | 19 | - | - | 11 | 13 | - | - | - | - | -
1.4554 | Z 6 CNNb 20 10 | - | - | 0.08 | - | 0.6 | 1 | 2.5 | 0.03 | 0.02 | - | - | 18 | 21 | - | - | 8.5 | 11 | - | - | - | - | -
1.4541 | Z 6 CNT 18 10 | - | - | 0.08 | - | 1 | - | 2 | 0.04 | 0.03 | - | - | 17 | 20 | - | - | 9 | 12 | - | - | - | - | -
1.4878 | Z 6 CNT 18 12 | - | - | 0.08 | - | 1 | - | 2 | 0.04 | 0.03 | - | - | 17 | 19 | - | - | 11 | 13 | - | - | - | - | -
1.4878 | Z 6 CNT 18 12 B | - | 0.04 | 0.08 | - | 1 | - | 2 | 0.04 | 0.03 | - | - | 17 | 19 | - | - | 11 | 13 | - | - | - | - | -
1.4541 | Z 6 CNT 18.10 | - | - | 0.08 | - | 1 | - | 2 | 0.04 | 0.03 | - | - | 17 | 19 | - | - | 9 | 11 | - | - | - | - | -
1.4567 | Z 6 CNU 18 10 | - | - | 0.08 | - | 1 | - | 2 | 0.04 | 0.03 | - | - | 16.5 | 18.5 | - | - | 8.5 | 10 | - | - | - | - | -
1.4567 | Z 6 CNU 18.10 | - | - | 0.08 | - | 1 | - | 2 | 0.04 | 0.03 | - | - | 16.5 | 18.5 | - | - | 8.5 | 1.5 | - | - | - | - | -
1.4512 | Z 6 CT 12 | - | - | 0.08 | - | 1 | - | 1 | 0.04 | 0.03 | - | - | 10.5 | 12.5 | - | - | - | - | - | - | - | - | N2 0,1-50,25
- | Z 6 NC 18.16 | - | - | 0.08 | - | 1 | - | 2 | 0.04 | 0.03 | - | - | 15 | 17 | - | - | 17 | 19 | - | - | - | - | -
1.4980 | Z 6 NCTDV 25 15 B | - | 0.03 | 0.08 | - | 1 | - | 2 | 0.03 | 0.015 | - | - | 13.5 | 16 | 1 | 1.5 | 24 | 27 | - | - | - | - | -
- | Z 6 NCTDV 25.15 | - | - | 0.08 | - | 1 | 1 | 2 | 0.03 | 0.03 | - | - | 13.5 | 16 | 1 | 1.5 | 24 | 27 | 0.1 | 0.5 | - | - | Al £ 0,40 ; Ti 1,80-2,30
- | Z 6NC 18 16 | - | - | 0.08 | - | 1 | - | 2 | 0.04 | 0.03 | - | - | 15 | 17 | - | - | 17 | 19 | - | - | - | - | -
1.4016 | Z 8 C 17 | - | - | 0.08 | - | 1 | - | 1 | 0.04 | 0.03 | - | - | 16 | 18 | - | - | - | 0.5 | - | - | - | - | -
1.4016 | Z 8 C 17 | - | - | 0.08 | - | 1 | - | 2 | 0.04 | 0.03 | - | - | 16 | 18 | - | - | - | 0.5 | - | - | - | - | -
1.4113 | Z 8 CD 17 01 | - | - | 0.08 | - | 1 | - | 2 | 0.04 | 0.03 | - | - | 16 | 18 | 0.9 | 1.3 | - | 0.5 | - | - | - | - | -
1.4510 | Z 8 CT 17 | - | - | 0.08 | - | 1 | - | 1 | 0.04 | 0.03 | - | - | 16 | 18 | - | - | - | - | - | - | - | - | -
1.4828 | X 15 Cr Ni Si 20-12 | H550 | - | 0.09 | - | 1.7 | - | 1.2 | - | - | - | - | - | 19.5 | - |  | - | 11.5 | - | - | - | - | - | H550
1.2780 (ca.) | X 16 Cr Ni Si 20-12 (ca.) | H550 | - | 0.09 | - | 1.7 | - | 1.2 | - | - | - | - | - | 19.5 | - |  | - | 11.5 | - | - | - | - | - | H550
1.4568 | X 7 Cr Ni Al 17-7 | - | - | 0.09 | - | 0.7 | - | 1 | 0.04 | 0.015 | - | - | 16 | 18 | - | - | 6.5 | 7.8 | - | - | - | - | Al 0,70-1,50
- | XC 6 | - | 0.04 | 0.09 | - | 0.1 | 0.25 | 0.45 | 0.03 | 0.03 | - | - | - | - | - | - | - | - | - | - | - | - | -
1.4564 | Z 8 CNA 17 07 | - | - | 0.09 | - | 1 | - | 1 | 0.04 | 0.03 | - | - | 16 | 18 | - | - | 6.5 | 7.75 | - | - | - | - | -
1.4532 | Z 8 CNDA 15 07 | - | - | 0.09 | - | 1 | - | 1 | 0.04 | 0.03 | - | - | 14 | 16 | 2 | 3 | 6.5 | 7.75 | - | - | - | - | -
1.4574 | Z 8 CNDA 15 07 | - | - | 0.09 | - | 1 | - | 1 | 0.04 | 0.03 | - | - | 14 | 16 | 2 | 3 | 6.5 | 7.75 | - | - | - | - | -
1.5662 | (Z 5 N 09) | - | - | 0.1 | - | 0.35 | 0.3 | 0.8 | 0.25 | 0.02 | - | - | - | - | - | - | 8.5 | 10 | - | 0.04 | - | - | Al ³ 0,015
1.7380 | 10 Cr Mo 9-10 | D320 | - | 0.1 | - | 0.3 | - | 0.5 | - | - | - | - | - | 2.4 | - | 1 | - | - | - | - | - | - | - | D320
- | 8 N 8 | - | 0.06 | 0.1 | - | 0.35 | 0.2 | 0.5 | 0.04 | 0.035 | - | - | - | - | - | - | 1.9 | 2.1 | - | - | - | - | -
1.5662 | 9 Ni | - | - | 0.1 | - | 0.35 | 0.3 | 0.8 | 0.25 | 0.02 | - | - | - | - | - | - | 8.5 | 10 | - | 0.04 | - | - | Al ³ 0,015
2.4952 | NC 20 TA | - | - | 0.1 | 1 | - | - | 1 | 0.03 | 0.015 | - | - | 18 | 21 | - | - | - | Rest/Bal | - | - | - | - | Co 17,00 ; Fe Rest/Bal.
1.4762 | X 10 Cr Al 24 | H100 | - | 0.1 | - | 1.2 | - | 0.5 | - | - | - | - | - | 23.8 | - |  | - | - | - | - | - | - | Al £ 1,500 | H100
1.4580 | X 10 Cr Ni Mo Nb 18 10 | - | - | 0.1 | - | 1 | - | 2 | 0.045 | 0.03 | - | - | 16.5 | 18.5 | 2 | 2.5 | 10.5 | 13.5 | - | - | - | - | N2 0,05-0,15
1.4583 | X 10 Cr Ni Mo Nb 18 12 | - | - | 0.1 | - | 1 | - | 2 | 0.045 | 0.03 | - | - | 16.5 | 18.5 | 2.5 | 3 | 12 | 14.5 | - | - | - | - | N2 0,10-0,20
1.4571 | X 10 Cr Ni Mo Ti 18 10 | - | - | 0.1 | - | 1 | - | 2 | 0.045 | 0.03 | - | - | 16.5 | 18.5 | 2 | 2.5 | 10.5 | 13.5 | - | - | - | - | Al 0,75-1,50 ; Cu £ 0,50
1.4573 | X 10 Cr Ni Mo Ti 18 12 | - | - | 0.1 | - | 1 | - | 2 | 0.045 | 0.03 | - | - | 16.5 | 18.5 | 2.5 | 3 | 12 | 14.5 | - | - | - | - | Al 0,75-1,50
1.4550 | X 10 Cr Ni Nb 18 9 | - | - | 0.1 | - | 1 | - | 2 | 0.045 | 0.03 | - | - | 17 | 19 | - | - | 9 | 11.5 | - | - | - | - | Cu 3,00-5,00
1.4541 | X 10 Cr Ni Ti 18 9 | - | - | 0.1 | - | 1 | - | 2 | 0.045 | 0.03 | - | - | 17 | 19 | 0.4 | 0.5 | 9 | 11.5 | - | - | - | - | Nb 0,25-0,55 ; V 0,10-0,30 ; N2 0,05-0,10
1.2786 (ca.) | X 12 Ni Cr Si 36-16 (ca.) | H520 | - | 0.1 | - | 1.7 | - | 0.75 | - | - | - | - | - | 19 | - |  | - | 35 | - | - | - | - | - | H520
1.4864 (ca.) | X 13 Ni Cr Si 36-16 (ca.) | H520 | - | 0.1 | - | 1.7 | - | 0.75 | - | - | - | - | - | 19 | - |  | - | 35 | - | - | - | - | - | H520
1.4016 | X 8 Cr 17 | - | - | 0.1 | - | 1 | - | 1 | 0.045 | 0.03 | - | - | 15 | 17.5 | - | - | - | - | - | - | - | - | -
1.4523 | X 8 Cr Mo Ti 17 | - | - | 0.1 | - | 1 | - | 1 | 0.045 | 0.03 | - | - | 16.5 | 18.5 | 1.5 | 2 | - | 1 | - | - | - | - | W 2,00-3,00 ; Ti 4 X C £ 0,80 ; + B
1.4511 | X 8 Cr Nb 17 | - | - | 0.1 | - | 1 | - | 1 | 0.045 | 0.03 | - | - | 16 | 18 | - | - | - | - | - | - | - | - | V 0,10-0,50 ; Al £ 0,40 ; Ti 1,80-2,30 ; + B
1.4460 | X 8 Cr Ni Mo 27 5 | - | - | 0.1 | - | 1 | - | 2 | 0.045 | 0.03 | - | - | 26 | 28 | 1.3 | 2 | 4 | 5 | - | - | - | - | V 0,30-0,60
1.4532 | X 8 Cr Ni Mo Al 15-7-2 | - | - | 0.1 | - | 0.7 | - | 1.2 | 0.04 | 0.015 | - | - | 14 | 16 | 2 | 3 | 6.5 | 7.8 | - | - | - | - | Al 0,70-1,50
1.4510 | X 8 Cr Ti 17 | - | - | 0.1 | - | 1 | - | 1 | 0.045 | 0.03 | - | - | 16 | 18 | - | - | - | - | - | - | - | - | Ti 4 X C £ 0,50 ; + B
1.4305 | X 8Cr Ni S 18-9 | - | - | 0.1 | - | 1 | - | 2 | 0.045 | 0.35 | - | - | 17 | 19 | - | - | 8 | 10 | - | - | - | - | Cu £ 1,00 ; N £ 5 0,11
1.4303 | Z 12 CM 18 12 | - | - | 0.1 | - | 1 | - | 2 | 0.04 | 0.03 | - | - | 17 | 19 | - | - | 11 | 13 | - | - | - | - | -
1.4016 | Z 8 C 17 | - | - | 0.1 | - | 0.75 | - | 1 | 0.03 | 0.02 | - | - | 15.5 | 18 | - | 0.5 | - | 0.5 | - | - | - | - | -
1.4016 | Z 8 C 17 | - | - | 0.1 | - | 1 | - | 1 | 0.04 | 0.03 | - | - | 16 | 18 | - | - | - | 0.5 | - | - | - | - | N2 0,12-0,20
1.4713 | Z 8 CA 7 | - | - | 0.1 | 0.5 | 1 | - | 1 | 0.04 | 0.03 | - | - | 6 | 8 | - | - | - | - | - | - | - | - | N2 0,12-0,20
- | Z 8 CN 13 13 | - | - | 0.1 | - | 1 | - | 2 | 0.04 | 0.03 | - | - | 12 | 14 | - | - | 12 | 14 | - | - | - | - | -
1.4303 | Z 8 CN 18 12 | - | - | 0.1 | - | 1 | - | 2 | 0.04 | 0.03 | - | - | 17 | 19 | - | - | 11 | 13 | - | - | - | - | -
1.4571 | Z 8 CNDT 17 12 | - | - | 0.1 | - | 1 | - | 2 | 0.04 | 0.03 | - | - | 16 | 18 | 2 | 2.5 | 11 | 13 | - | - | - | - | -
- | Z 8 CNDT 17 13 B | - | 0.05 | 0.1 | - | 1 | - | 2 | 0.04 | 0.03 | - | - | 16 | 18 | 2 | 2.5 | 12 | 14 | - | - | - | - | -
1.4876 | Z 8 NC 32 21 | - | - | 0.1 | - | 1 | - | 2 | 0.04 | 0.03 | - | - | 19 | 23 | - | - | 30 | 35 | - | - | - | - | -
1.4006 | X 10 Cr 13 | N100 | - | 0.11 | - | 0.4 | - | 0.4 | - | - | - | - | - | 12.5 | - |  | - |  | - | - | - | - | - | N100
1.5713 | 10 NC 6 | - | 0.07 | 0.12 | 0.1 | 0.4 | 0.6 | 0.9 | 0.035 | 0.035 | - | - | 0.9 | 1.2 | - | - | 1.2 | 1.5 | - | - | - | - | -
1.5713 | 10 NC 6 | - | 0.07 | 0.12 | 0.1 | 0.4 | 0.6 | 0.9 | 0.035 | 0.035 | - | - | 0.8 | 1.1 | - | - | 1.2 | 1.6 | - | - | - | - | -
- | 10 NCD 12 | - | 0.07 | 0.12 | 0.1 | 0.35 | 0.2 | 0.5 | 0.03 | 0.025 | - | - | 0.6 | 0.9 | 0.2 | 0.4 | 2.8 | 3.2 | - | - | - | - | -
1.5680 | 5 Ni (Z 10 N 05) | - | - | 0.12 | - | 0.35 | 0.3 | 0.8 | 0.25 | 0.02 | - | - | - | - | - | - | 4.75 | 5.25 | - | 0.04 | - | - | Al ³ 0,015
1.0301 | AF35 C 10 | - | - | 0.12 | - | 0.3 | 0.3 | 0.6 | 0.04 | 0.04 | - | - | - | - | - | - | - | - | - | - | - | - | -
2.4973 | Ni Cr 19 Co Mo | - | - | 0.12 | - | 0.5 | - | 0.1 | - | - | 10 | 12 | 18 | 20 | 9 | 10.5 | Rest/Bal | - | - | - | - | - | Fe £ 5,00 ; Ti 2,80-3,30 ; Al 1,40-1,80 ; B
1.4006 | X 10 Cr 13 | - | 0.08 | 0.12 | - | 1 | - | 1 | 0.045 | 0.03 | - | - | 12 | 14 | - | - | - | - | - | - | - | - | -
1.4713 | X 10 Cr Al 7 | H160 | - | 0.12 | - | 0.75 | - | 0.4 | - | - | - | - | - | 6.8 | - |  | - | - | - | - | - | - | Al £ 0,750 | H160
1.4933 LW | X 11 Cr Ni Mo 12 | T552 | - | 0.12 | - | 0.2 | - | 0.8 | - | - | - | - | - | 11.7 | - | 1.7 | - | 2.7 | - | 0.3 | - | - | N £ 0,040 | T552
1.4938 | X 11 Cr Ni Mo 12 | T552 | - | 0.12 | - | 0.2 | - | 0.8 | - | - | - | - | - | 11.7 | - | 1.7 | - | 2.7 | - | 0.3 | - | - | N £ 0,040 | T552
1.4939 LW | X 11 Cr Ni Mo 12 | T552 | - | 0.12 | - | 0.2 | - | 0.8 | - | - | - | - | - | 11.7 | - | 1.7 | - | 2.7 | - | 0.3 | - | - | N £ 0,040 | T552
1.1121 | XC 10 | - | 0.06 | 0.12 | 0.15 | 0.35 | 0.3 | 0.6 | 0.035 | 0.035 | - | - | - | - | - | - | - | - | - | - | - | - | -
1.4724 | Z 10 C 13 | - | - | 0.12 | - | 1 | - | 1 | 0.04 | 0.03 | - | - | 12 | 14 | - | - | - | - | - | - | - | - | -
1.4009 | Z 10 C 14 | - | 0.08 | 0.12 | - | 0.75 | - | 1 | 0.03 | 0.02 | - | - | 12 | 15 | - | 0.5 | - | 0.5 | - | - | - | - | -
- | Z 10 C 24 | - | - | 0.12 | - | 1.5 | - | 1 | 0.04 | 0.03 | - | - | 13 | 26 | - | - | - | - | - | - | - | - | -
1.4742 | Z 10 CAS 18 | - | - | 0.12 | 0.5 | 1.5 | - | 1 | 0.04 | 0.03 | - | - | 17 | 19 | - | - | - | - | - | - | - | - | Nb + Ta 10 X C £ 1,00
1.4762 | Z 10 CAS 24 | - | - | 0.12 | 0.5 | 1.5 | - | 1 | 0.04 | 0.03 | - | - | 23 | 26 | - | - | - | - | - | - | - | - | Ti 5 X C £ 0,60
1.4104 | Z 10 CF 17 | - | - | 0.12 | - | 1 | - | 1.5 | 0.06 | 0.15 | - | - | 16 | 18 | 0.2 | 0.6 | - | 0.5 | - | - | - | - | Ni + Cu £ 0,50
1.4324 | Z 10 CN 18 09 | - | - | 0.12 | - | 1 | - | 2 | 0.04 | 0.03 | - | - | 17 | 19 | - | - | 7.5 | 9.5 | - | - | - | - | Nb + Ta 10 X C £ 1,00
1.4324 | Z 10 CN 18 09 | - | - | 0.12 | - | 1 | - | 2 | 0.04 | 0.03 | - | - | 17 | 19 | - | - | 7.5 | 9.5 | - | - | - | - | Nb 8 X C £ 1,00
1.4332 | Z 10 CN 24 13 | - | 0.08 | 0.12 | - | 0.6 | 1 | 2.5 | 0.03 | 0.02 | - | - | 22 | 25 | - | - | 12 | 14 | - | - | - | - | -
1.4305 | Z 10 CNF 18 09 | - | - | 0.12 | - | 1 | - | 2 | 0.06 | 0.06 | - | - | 17 | 19 | - | 0.6 | 8 | 10 | - | - | - | - | Ni + Cu £ 0,50 ; Nb ³ 0,30
- | Z 10 CNT 18 11 | - | - | 0.12 | - | 1 | - | 2 | 0.04 | 0.03 | - | - | 17 | 19 | - | - | 10 | 12 | - | - | - | - | -
- | Z 10 CNWT 17 13 B | - | 0.07 | 0.12 | - | 1 | - | 1 | 0.04 | 0.03 | - | - | 16 | 18 | - | - | 12 | 14 | - | - | - | - | -
- | - | M261 | - | 0.13 | - | 0.3 | - | 2 | - | 0.15 | - | - | - | 0.35 | - |  | - | 3.5 | - | - | - | - | Cu £ 1,200 ; Al £ 1,200 | M261
- | 10 N 8 | - | 0.07 | 0.13 | - | 0.35 | 0.2 | 0.5 | 0.04 | 0.035 | - | - | - | - | - | - | 1.8 | 2.3 | - | - | - | - | -
- | 10 CND 6 | - | 0.09 | 0.13 | 0.2 | 0.4 | 0.35 | 0.7 | 0.04 | 0.035 | - | - | 1.2 | 1.6 | 0.15 | 0.3 | 0.8 | 1.2 | - | - | - | - | -
1.0721 | 10 F 1 | - | 0.07 | 0.13 | 0.1 | 0.4 | 0.6 | 0.9 | 0.4 | 0.13 | - | - | - | - | - | - | - | - | - | - | - | - | -
- | 10 N 3 | - | 0.07 | 0.13 | 0.1 | 0.35 | 0.2 | 0.5 | 0.04 | 0.035 | - | - | - | - | - | - | 0.5 | 0.9 | - | - | - | - | -
1.5752 | 10 NC 12 | - | 0.08 | 0.13 | 0.1 | 0.35 | 0.35 | 0.6 | 0.03 | 0.025 | - | - | 0.6 | 0.9 | - | - | 2.75 | 3.25 | - | - | - | - | -
- | 10 NCD 4 | - | 0.07 | 0.13 | 0.1 | 0.4 | 0.5 | 0.9 | 0.04 | 0.035 | - | - | 0.4 | 0.7 | 0.1 | 0.2 | 1 | 1.3 | - | - | - | - | -
- | 10 NCD 5 | - | 0.07 | 0.13 | 0.1 | 0.4 | 0.5 | 0.9 | 0.04 | 0.035 | - | - | 0.7 | 1.1 | 0.1 | 0.2 | 1.1 | 1.5 | - | - | - | - | -
- | 10 NCD 6 | - | 0.07 | 0.13 | 0.1 | 0.4 | 0.6 | 0.9 | 0.04 | 0.035 | - | - | 0.85 | 1.15 | 0.15 | 0.3 | 1.2 | 1.6 | - | - | - | - | -
- | 10 ND 8 | - | 0.07 | 0.13 | 0.1 | 0.35 | 0.2 | 0.5 | 0.04 | 0.035 | - | - | - | - | 0.15 | 0.3 | 1.8 | 2.3 | - | - | - | - | -
1.4962 (ca.) | X 12 Cr Ni W Ti 16-13 (ca.) | T240 | - | 0.13 | - | 0.3 | - | 0.65 | - | - | - | - | - | 16.1 | - |  | - | 13.6 | - | - | - | 2.8 | Ti = 5 x C | T240
1.4821 | X 20 Cr Ni Si 25-4 | H300 | - | 0.13 | - | 1 | - | 1.2 | - | - | - | - | - | 24.8 | - |  | - | 4 | - | - | - | - | - | H300
- | - | T655SC | - | 0.14 | - | 0.35 | - | 0.7 | - | - | - | - | - | 11.6 | - | - | - | - | - | - | - | - | - | T655SC
1.4021 | - | T656 | - | 0.14 | - | 0.35 | - | 0.5 | - | - | - | - | - | 12 | - | - | - | - | - | - | - | - | Nb £ 0,180 | T656
- | 0.5 Ni | - | - | 0.14 | - | 0.35 | 0.7 | 1.5 | 0.03 | 0.25 | - | - | - | - | - | - | 0.4 | 0.7 | - | 0.08 | - | - | Al ³ 0,015 ; Nb £ 0,06
1.0721 | 10 F 2 | - | 0.08 | 0.14 | 0.1 | 0.4 | 0.5 | 0.75 | 0.06 | 0.024 | - | - | - | - | - | - | - | - | - | - | - | - | -
- | 10 ND 4 | - | 0.07 | 0.14 | 0.1 | 0.35 | - | 0.45 | 0.04 | 0.035 | - | - | - | - | 0.1 | 0.2 | 0.8 | 1.2 | - | - | - | - | -
1.0722 | 10 PbF 2 | - | 0.08 | 0.14 | 0.1 | 0.4 | 0.5 | 0.75 | 0.06 | 0.024 | - | - | - | - | - | - | - | - | - | - | - | - | Pb 0,15-0,30
- | 12 CD 4 | - | 0.08 | 0.14 | 0.14 | 0.4 | 0.5 | 0.8 | 0.04 | 0.035 | - | - | 0.85 | 1.15 | - | - | - | - | - | - | - | - | -
1.7335 | 13 Cr Mo 4-5 | D330 | - | 0.14 | - | 0.3 | - | 0.55 | - | - | - | - | - | 0.95 | - | 0.55 | - | - | - | - | - | - | - | D330
1.5752 | 14 Ni Cr 14 | E200 | - | 0.14 | - | 0.3 | - | 0.45 | - | - | - | - | - | 0.7 | - |  | - | 3.5 | - | - | - | - | - | E200
1.2735 (ca.) | 15 Ni Cr 14 (ca.) | M120 | - | 0.14 | - | 0.3 | - | 0.45 | - | - | - | - | - | 0.7 | - |  | - | 3.5 | - | - | - | - | - | M120
1.0715 | S 250 | - | - | 0.14 | - | 0.08 | 0.9 | 1.5 | 0.11 | 0.32 | - | - | - | - | - | - | - | - | - | - | - | - | -
1.0718 | S 250 Pb | - | - | 0.14 | - | 0.08 | 0.9 | 1.5 | 0.11 | 0.32 | - | - | - | - | - | - | - | - | - | - | - | - | Pb 0,20-0,30
1.4310 | X 12 Cr Ni 17 7 | - | 0.08 | 0.14 | - | 1 | - | 2 | 0.045 | 0.03 | - | - | 16 | 18 | - | 0.8 | 6.5 | 9 | - | - | - | - | -
1.4104 | X 14 Cr Mo S 17 | N310 | - | 0.14 | - | 0.4 | - | 1.4 | - | 0.3 | - | - | - | 16 | - | 0.25 | - |  | - | - | - | - | - | N310
1.1121 | XC 10 | - | 0.06 | 0.14 | 0.05 | 0.3 | 0.3 | 0.5 | 0.035 | 0.035 | - | - | - | - | - | - | - | - | - | - | - | - | -
1.5680 | Z 12 N 5 | - | 0.08 | 0.14 | 0.1 | 0.35 | 0.35 | 0.6 | 0.04 | 0.035 | - | - | - | - | - | - | 4.7 | 5.4 | - | - | - | - | -
- | (10 N 2) | - | - | 0.15 | - | 0.35 | 0.85 | 1.65 | 0.03 | 0.25 | - | - | - | - | - | - | 0.4 | 0.7 | - | 0.08 | - | - | Al ³ 0,015 ; Nb £ 0,06
1.5639 | (12 N 14) | - | - | 0.15 | - | 0.35 | 0.3 | 0.8 | 0.25 | 0.02 | - | - | - | - | - | - | 3.25 | 3.75 | - | 0.04 | - | - | Al ³ 0,015
- | 10 CD 12.10 | - | - | 0.15 | - | 0.35 | 0.3 | 0.8 | 0.03 | 0.03 | - | - | 2.75 | 3.75 | 0.9 | 1.1 | - | 0.3 | - | 0.04 | - | - | Cu £ 0,25
- | 10 CD 6 | - | 0.1 | 0.15 | 0.5 | 1 | 0.3 | 0.6 | 0.03 | 0.025 | - | - | 1 | 1.5 | 0.1 | 0.7 | - | - | - | - | - | - | -
1.7380 | 10 CD 9.10 | - | - | 0.15 | - | 0.35 | 0.3 | 0.8 | 0.03 | 0.03 | - | - | 2 | 2.5 | 0.9 | 1.1 | - | 0.3 | - | 0.04 | - | - | Cu £ 0,25
1.7380 | 10 CD 9.10 | - | - | 0.15 | 0.15 | 0.35 | 0.4 | 0.8 | 0.03 | 0.03 | - | - | 2 | 2.5 | 0.9 | 1.1 | - | - | - | 0.04 | - | - | Cu £ 0,30
- | 10 N 12 | - | 0.08 | 0.15 | 0.1 | 0.3 | 0.3 | 0.6 | 0.04 | 0.035 | - | - | - | - | - | - | 2.5 | 3 | - | - | - | - | -
1.1126 | 10 Pb 2 | - | 0.05 | 0.15 | - | 0.3 | 0.3 | 0.6 | 0.04 | 0.04 | - | - | - | - | - | - | - | - | - | - | - | - | Pb 0,15-0,30
1.7015 | 12 C 3 | - | 0.09 | 0.15 | - | 0.4 | 0.6 | 0.9 | 0.04 | 0.035 | - | - | 0.6 | 1 | - | - | - | - | - | - | - | - | -
1.7276 | 12 CD 10 | - | 0.1 | 0.15 | - | 0.5 | 0.3 | 0.6 | 0.03 | 0.035 | - | - | 1.9 | 2.7 | - | - | - | - | - | - | - | - | -
- | 12 M 5 | - | 0.1 | 0.15 | - | 0.4 | 0.9 | 1.4 | 0.04 | 0.035 | - | - | - | - | - | - | - | - | - | - | - | - | -
- | 12 MF 4 | - | 0.09 | 0.15 | 0.1 | 0.4 | 0.9 | 1.2 | 0.06 | 0.024 | - | - | - | - | - | - | - | - | - | - | - | - | -
1.5752 | 12 NC 15 | - | 0.08 | 0.15 | 0.1 | 0.35 | 0.35 | 0.6 | 0.04 | 0.035 | - | - | 0.7 | 1.1 | 3.4 | 3.9 | - | - | - | - | - | - | -
- | 12 ND 16 | - | 0.08 | 0.15 | 0.1 | 0.35 | 0.35 | 0.6 | 0.04 | 0.035 | - | - | - | - | 3.7 | 4.4 | - | - | - | - | - | - | -
1.5637 | 12 Ni 14 | - | - | 0.15 | - | 0.35 | - | 0.86 | 0.02 | 0.01 | - | - | - | - | - | - | 3.25 | 3.75 | - | 0.5 | - | - | - | -
1.7262 | 12CD 4 DD | - | 0.1 | 0.15 | 0.1 | 0.25 | 0.6 | 0.9 | 0.03 | 0.03 | - | - | 0.09 | 1.2 | 0.15 | 0.25 | - | - | - | - | - | - | -
1.5639 | 3.5 Ni | - | - | 0.15 | - | 0.35 | 0.3 | 0.8 | 0.25 | 0.02 | - | - | - | - | - | - | 3.25 | 3.75 | - | 0.04 | - | - | Al ³ 0,015
1.0401 | AF37 C 12 | - | 0.08 | 0.15 | - | 0.3 | 0.3 | 0.6 | 0.04 | 0.04 | - | - | - | - | - | - | - | - | - | - | - | - | -
1.1132 | CK 15 | E920 | - | 0.15 | - | 0.25 | - | 0.4 | - | - | - | - | - | - | - |  | - | - | - | - | - | - | - | E920
1.1141 | CQ 15 | E920 | - | 0.15 | - | 0.25 | - | 0.4 | - | - | - | - | - | - | - |  | - | - | - | - | - | - | - | E920
1.1144 LW | CQ 15 | E920 | - | 0.15 | - | 0.25 | - | 0.4 | - | - | - | - | - | - | - |  | - | - | - | - | - | - | - | E920
1.0736 | S 300 | - | - | 0.15 | - | 0.08 | 1 | 1.5 | 0.11 | 0.4 | - | - | - | - | - | - | - | - | - | - | - | - | -
1.0737 | S 300 Pb | - | - | 0.15 | - | 0.08 | 1 | 1.5 | 0.11 | 0.4 | - | - | - | - | - | - | - | - | - | - | - | - | Pb 0,20-0,30
1.4310 | X 10 Cr Ni 18-8 | - | 0.05 | 0.15 | - | 2 | - | 2 | 0.045 | 0.015 | - | - | 16 | 19 | - | 0.8 | 6 | 11.5 | - | - | - | - | N £ 0,11
1.4006 | X 12 Cr 13 | - | 0.08 | 0.15 | - | 1 | - | 1.5 | 0.04 | 0.015 | - | - | 11.5 | 13.5 | - | - | - | 0.75 | - | - | - | - | -
1.4305 | X 12 Cr Ni S 18 8 | - | - | 0.15 | - | 1 | - | 2 | 0.045 | 0.35 | - | - | 17 | 19 | - | - | 8 | 10 | - | - | - | - | -
1.4005 | X 12 Cr S 13 | - | - | 0.15 | - | 1 | - | 1 | 0.045 | 0.25 | - | - | 12 | 13 | - | - | - | - | - | - | - | - | -
1.4005 | X 12 Cr S 13 | - | 0.08 | 0.15 | - | 1 | - | 1.5 | 0.04 | 0.35 | - | - | 12 | 14 | - | 0.6 | - | - | - | - | - | - | -
1.2786 | X 13 Ni Cr Si 36-16 | - | - | 0.15 | 1.5 | 2 | - | 2 | 0.035 | 0.035 | - | - | 15 | 17 | - | - | 34 | 37 | - | - | - | - | -
1.7362 | Z 10 CD 5.05 | - | - | 0.15 | - | 0.5 | 0.3 | 0.8 | 0.03 | 0.03 | - | - | 4 | 6 | 0.45 | 0.85 | - | 0.3 | - | 0.04 | - | - | Cu £ 0,25
1.7362 | Z 10 CD 5.05 | - | - | 0.15 | 0.15 | 0.5 | 0.3 | 0.6 | 0.03 | 0.03 | - | - | 4 | 6 | 0.45 | 0.65 | - | - | - | 0.04 | - | - | Cu £ 0,30
1.2782 | Z 10CNS 25.20 | - | - | 0.15 | 1.5 | 2.5 | - | 2 | 0.025 | 0.025 | - | - | 23 | 26 | 18 | 21 | - | - | - | - | - | - | -
1.4006 | Z 12 C 13 | - | 0.08 | 0.15 | - | 1 | - | 1 | 0.04 | 0.03 | - | - | 11.5 | 13.5 | - | - | - | 0.5 | - | - | - | - | -
1.4006 | Z 12 C 13 | - | 0.8 | 0.15 | - | 1 | - | 1 | 0.4 | 0.3 | - | - | 11.5 | 13.5 | - | - | - | - | - | - | - | - | Nb 10 X C £ 1,00
1.4005 | Z 12 CF 13 | - | 0.08 | 0.15 | - | 1 | - | 1.5 | 0.06 | 0.06 | - | - | 12 | 14 | 0.15 | 0.6 | - | 0.5 | - | - | - | - | -
1.4310 | Z 12 CN 17 07 | - | 0.8 | 0.15 | - | 1 | - | 2 | 0.4 | 0.3 | - | - | 16 | 18 | - | - | 6 | 8 | - | - | - | - | -
1.4310 | Z 12 CN 17 08 | - | 0.08 | 0.15 | - | 1 | - | 2 | 0.04 | 0.03 | - | - | 16 | 18 | - | - | 6.5 | 8.5 | - | - | - | - | -
- | Z 12 CN 18 10 | - | - | 0.15 | 0.2 | 0.4 | 0.2 | 0.4 | 0.04 | 0.03 | - | - | 17 | 19 | - | - | 8 | 10 | - | - | - | - | -
1.4845 | Z 12 CN 25 20 | - | 0.08 | 0.15 | - | 0.6 | 1 | 2.5 | 0.03 | 0.02 | - | - | 24.5 | 27.5 | - | - | 19 | 22 | - | - | - | - | -
1.4845 | Z 12 CN 25 20 | - | - | 0.15 | - | 1 | - | 2 | 0.04 | 0.03 | - | - | 13 | 26 | - | - | 18 | 21 | - | - | - | - | Ti 5 X C £ 0,80
1.4331 | Z 12 CN 30 10 | - | - | 0.15 | - | 2 | - | 2 | 0.04 | 0.03 | - | - | - | 30 | - | - | - | 9.5 | - | - | - | - | -
- | Z 12 CND 16 04 | - | 0.1 | 0.15 | - | 0.5 | 0.5 | 1.3 | 0.04 | 0.03 | - | - | 15 | 16 | 2.5 | 3.25 | 4 | 5 | - | - | - | - | -
- | Z 12 CNDV 12 02 | - | 0.08 | 0.15 | - | 0.35 | 0.5 | 0.9 | 0.03 | 0.02 | - | - | 11 | 12.5 | 1.5 | 2 | 2 | 3 | - | - | - | - | -
1.4841 | Z 12 CNS 25 20 | - | - | 0.15 | 1.5 | 2.5 | - | 2 | 0.04 | 0.03 | - | - | 23 | 26 | - | - | 18 | 21 | - | - | - | - | Fe Rest/Bal.
1.4864 | Z 12 NC 37 18 | - | - | 0.15 | - | 1 | - | 2 | 0.04 | 0.03 | - | - | 16 | 19 | - | - | 36 | 39 | - | - | - | - | Fe Rest/Bal.
1.4864 | Z 12 NCS 35 16 | - | - | 0.15 | 1 | 2 | - | 2 | 0.04 | 0.03 | - | - | 14 | 17 | - | - | 33 | 36 | - | - | - | - | Fe Rest/Bal.
1.4864 | Z 12 NCS 37 18 | - | - | 0.15 | 1.5 | 2.5 | - | 2 | 0.04 | 0.03 | - | - | 16 | 19 | - | - | 36 | 39 | - | - | - | - | Fe Rest/Bal.
1.4024 | Z 15 C 13 | - | - | 0.15 | - | 0.5 | - | 0.5 | 0.04 | 0.03 | - | - | - | 13 | - | - | - | - | - | - | - | - | -
1.2786 | Z10 NCS 37.18 | - | - | 0.15 | 1.5 | 2.5 | - | 2 | 0.025 | 0.025 | - | - | 23 | 26 | 36 | 39 | - | - | - | - | - | - | -
1.5622 | 1.5 Ni | - | - | 0.16 | - | 0.35 | 0.3 | 0.7 | 0.25 | 0.02 | - | - | - | - | - | - | 1.3 | 1.7 | - | 0.04 | - | - | Al ³ 0,015
1.7380 | 12 CD 9.10 | - | - | 0.16 | 0.1 | 0.4 | 0.3 | 0.6 | 0.25 | 0.02 | - | - | 2 | 2.5 | 0.9 | 1.1 | - | 0.3 | - | - | - | - | -
- | 12 NC 12 | - | 0.09 | 0.16 | - | 0.5 | - | 0.5 | 0.03 | 0.035 | - | - | 0.5 | 1 | 3 | 3.5 | - | - | - | - | - | - | -
- | 12 NC 2 | - | 0.09 | 0.16 | 0.1 | 0.4 | 0.4 | 0.7 | 0.04 | 0.035 | - | - | 0.5 | 0.7 | 0.5 | 0.7 | - | - | - | - | - | - | -
- | 13 MF 4 | - | 0.1 | 0.16 | 0.1 | 0.4 | 0.8 | 1.1 | 0.4 | 0.13 | - | - | - | - | - | - | - | - | - | - | - | - | -
- | 14 MNDV 5 | - | - | 0.16 | 0.1 | 0.4 | 1.15 | 1.5 | 0.25 | 0.02 | - | - | - | 0.3 | 0.4 | 0.65 | 0.4 | 0.8 | 0.04 | 0.08 | - | - | -
1.5752 | 14 NC 12 | - | 0.11 | 0.16 | 0.1 | 0.35 | 0.35 | 0.6 | 0.03 | 0.035 | - | - | 0.6 | 0.9 | 2.75 | 3.25 | - | - | - | - | - | - | -
- | 14 NCD 6 | - | 0.1 | 0.16 | 0.1 | 0.4 | 0.6 | 0.9 | 0.04 | 0.035 | - | - | 0.85 | 1.15 | 1.2 | 1.6 | - | - | - | - | - | - | -
1.2161 | 16 Mn Cr 5 | - | 0.14 | 0.16 | 0.15 | 0.35 | 1 | 1.3 | - | - | - | - | 0.8 | 1.1 | - | - | - | - | - | - | - | - | -
1.5415 | 16 Mo 3 | D500 | - | 0.16 | - | 0.3 | - | 0.65 | - | - | - | - | - | 0.25 | - | 0.3 | - | - | - | - | - | - | - | D500
1.0345 | A 37 CP, AP, FP | - | - | 0.16 | - | 0.3 | - | 0.4 | 0.35 | 0.03 | - | - | - | 0.25 | - | 0.07 | - | 0.3 | - | 0.02 | - | - | Nb £ 0,015 ; Cu £ 0,03
1.0346 | A 37 CP, AP, FP | - | - | 0.16 | - | 0.3 | - | 0.4 | 0.35 | 0.03 | - | - | - | 0.25 | - | 0.07 | - | 0.3 | - | 0.02 | - | - | Nb £ 0,015 ; Cu £ 0,03
1.0425 | A 42 CP, AP, FP | - | - | 0.16 | - | 0.3 | - | 0.6 | 0.35 | 0.03 | - | - | - | 0.25 | - | 0.07 | - | 0.3 | - | 0.02 | - | - | Nb £ 0,015 ; Cu £ 0,03
1.0426 | A 42 CP, AP, FP | - | - | 0.16 | - | 0.3 | - | 0.6 | 0.35 | 0.03 | - | - | - | 0.25 | - | 0.07 | - | 0.3 | - | 0.02 | - | - | Nb £ 0,015 ; Cu £ 0,03
1.0456 | A 42 CP, AP, FP | - | - | 0.16 | - | 0.3 | - | 0.6 | 0.35 | 0.03 | - | - | - | 0.25 | - | 0.07 | - | 0.3 | - | 0.02 | - | - | Nb £ 0,015 ; Cu £ 0,03
1.0028 | A34-2 | - | - | 0.16 | - | - | - | - | 0.45 | 0.45 | - | - | - | - | - | - | - | - | - | - | - | - | N2 £ 0,008
1.0034 | A34-2 | - | - | 0.16 | - | - | - | - | 0.45 | 0.45 | - | - | - | - | - | - | - | - | - | - | - | - | N2 £ 0,008
- | BS 1 | - | - | 0.16 | - | 0.15 | - | 0.4 | 0.035 | 0.035 | - | - | - | - | - | - | - | - | - | - | - | - | -
1.0116 | E24-3 | - | - | 0.16 | - | - | - | - | 0.45 | 0.45 | - | - | - | - | - | - | - | - | - | - | - | - | -
1.0116 | E24-4 | - | - | 0.16 | - | - | - | - | 0.45 | 0.45 | - | - | - | - | - | - | - | - | - | - | - | - | N2 £ 0,002
- | F 37 | - | - | 0.16 | 0.1 | 0.35 | - | 0.3 | 0.04 | 0.04 | - | - | - | - | - | - | - | - | - | - | - | - | -
1.2886 | X 15 Cr Co Mo V 10-10-5 | W705 | - | 0.16 | - | 0.2 | - | 0.2 | - | - | - | 10 | - | 10,0 | - | 5.1 | - | - | - | 0.5 | - | - | - | W705
- | XC 12 | - | 0.1 | 0.16 | - | - | 0.3 | 0.6 | 0.035 | 0.035 | - | - | - | - | - | - | - | - | - | - | - | - | -
1.4980 (ca.) | - | Z900 | - | 0.17 | - | 0.1 | - | 1.5 | 0.05 | 0.15 | - | - | - | - | - | - | - | - | - | - | - | - | - | Z900
- | 10 CD 8.10 | - | - | 0.17 | 0.1 | 0.4 | 0.4 | 0.85 | 0.035 | 0.035 | - | - | 1.95 | 2.55 | 0.9 | 1.15 | - | - | - | 0.04 | - | - | -
1.7735 | 14 Cr Mo V 6-9 | - | 0.11 | 0.17 | - | 0.25 | 0.7 | 1 | 0.02 | 0.015 | - | - | 1.25 | 1.5 | 0.8 | 1 | - | - | - | - | - | - | V 0,20-0,30
1.7734 LW | 14 Cr Mo V 6-9 (ca.) | V354 | - | 0.17 | - | 0.2 | - | 0.95 | - | - | - | - | - | 1.4 | - | 0.9 | - | - | - | 0.25 | - | - | - | V354
1.7735 (ca.) | 14 Cr Mo V 6-9 (ca.) | V354 | - | 0.17 | - | 0.2 | - | 0.95 | - | - | - | - | - | 1.4 | - | 0.9 | - | - | - | 0.25 | - | - | - | V354
1.7736 LW | 14 Cr Mo V 6-9 (ca.) | V354 | - | 0.17 | - | 0.2 | - | 0.95 | - | - | - | - | - | 1.4 | - | 0.9 | - | - | - | 0.25 | - | - | - | V354
1.5732 | 14 NC 11 | - | 0.11 | 0.17 | 0.1 | 0.4 | 0.25 | 0.6 | 0.035 | 0.035 | - | - | 0.6 | 0.9 | - | - | 2.5 | 3 | - | - | - | - | -
1.5732 | 14 NC 11 | - | 0.11 | 0.17 | 0.1 | 0.4 | 0.35 | 0.6 | 0.035 | 0.035 | - | - | 0.6 | 0.9 | - | - | 2.5 | 3 | - | - | - | - | -
1.2745 | 14 Ni Cr 18 | - | 0.1 | 0.17 | 0.2 | 0.3 | 0.3 | 0.5 | - | - | - | - | 0.9 | 1.2 | - | - | 4.2 | 4.7 | - | - | - | - | -
1.5919 | 15 Cr Ni 6 | E230 | - | 0.17 | - | 0.3 | - | 0.5 | - | - | - | - | - | 1.5 | - |  | - | 1.6 | - | - | - | - | - | E230
1.5924 LW | 15 Cr Ni 6 | E230 | - | 0.17 | - | 0.3 | - | 0.5 | - | - | - | - | - | 1.5 | - |  | - | 1.6 | - | - | - | - | - | E230
1.2145 | 15 N iCr 18 | - | 0.1 | 0.17 | 0.2 | 0.3 | 0.3 | 0.5 | 0.03 | 0.03 | - | - | 0.9 | 1.2 | - | - | 4.2 | 4.7 | - | - | - | - | -
1.2735 | 15 Ni Cr 14 | - | 0.1 | 0.17 | 0.2 | 0.35 | 0.3 | 0.5 | 0.03 | 0.03 | - | - | 0.65 | 0.85 | - | - | 3.3 | 3.6 | - | - | - | - | -
1.2735 | 15 Ni Cr 14 | - | 0.1 | 0.17 | 0.2 | 0.35 | 0.3 | 0.5 | - | - | - | - | 0.65 | 0.85 | - | - | 3.3 | 3.6 | - | - | - | - | -
1.2161 (alt) | 16 Mn Cr 5 | E410 | - | 0.17 | - | 0.3 | - | 1.2 | - | - | - | - | - | 0.9 | - |  | - | - | - | - | - | - | - | E410
1.7131 | 16 Mn Cr 5 | E410 | - | 0.17 | - | 0.3 | - | 1.2 | - | - | - | - | - | 0.9 | - |  | - | - | - | - | - | - | - | E410
1.5919 | 16 NC 6 | - | 0.12 | 0.17 | 0.1 | 0.4 | 0.6 | 0.9 | 0.035 | 0.035 | - | - | 0.9 | 1.2 | - | - | 1.2 | 1.5 | - | - | - | - | -
1.3533 | 16 NCD 13 | - | 0.12 | 0.17 | - | 0.35 | - | 0.5 | 0.03 | 0.015 | - | - | 0.85 | 1.15 | 0.15 | 0.3 | 3.3 | 3.5 | - | - | - | - | -
1.6657 | 16 NCD 13 | - | 0.12 | 0.17 | - | 0.35 | - | 0.5 | 0.03 | 0.015 | - | - | 0.85 | 1.15 | 0.15 | 0.3 | 3.3 | 3.5 | - | - | - | - | -
- | E 24-2 | - | - | 0.17 | - | - | - | - | 0.45 | 0.45 | - | - | - | - | - | - | - | - | - | - | - | - | N2 £ 0,008
1.0036 | E24-2 | - | - | 0.17 | - | - | - | - | 0.45 | 0.45 | - | - | - | - | - | - | - | - | - | - | - | - | N2 £ 0,007
1.0038 | E24-2 | - | - | 0.17 | - | - | - | - | 0.45 | 0.45 | - | - | - | - | - | - | - | - | - | - | - | - | N2 £ 0,008
1.4104 | X 12 Cr Mo S 17 | - | 0.1 | 0.17 | - | 1 | - | 1 | 0.045 | 0.35 | - | - | 15.5 | 17.5 | 0.2 | 0.3 | - | - | - | - | - | - | -
1.4104 | X 14 Cr Mo S 17 | - | 0.1 | 0.17 | - | 1 | - | 1.5 | 0.04 | 0.35 | - | - | 15.5 | 17.5 | 0.2 | 0.6 | - | - | - | - | - | - | -
1.4024 | X 15 Cr 13 | - | 0.12 | 0.17 | - | 1 | - | 1 | 0.045 | 0.03 | - | - | 12 | 14 | - | - | - | - | - | - | - | - | Cu 3,00-4,00
1.4024 | X 15 Cr 13 | - | 0.12 | 0.17 | - | 1 | - | 1 | 0.045 | 0.03 | - | - | 12 | 14 | - | - | - | - | - | - | - | - | -
1.4119 | X 15 Cr Mo 13 | - | 0.12 | 0.17 | - | 1 | - | 1 | 0.03 | 0.03 | - | - | 12 | 14 | 1 | 1.3 | - | - | - | - | - | - | -
1.5622 | (15 N 6) | - | - | 0.18 | - | 0.35 | 0.8 | 1.5 | 0.25 | 0.02 | - | - | - | - | - | - | 1.3 | 1.7 | - | 0.04 | - | - | Al ³ 0,015
- | 15 CD 2.05 | - | - | 0.18 | 0.15 | 0.3 | 0.5 | 0.9 | 0.03 | 0.03 | - | - | 0.4 | 0.6 | 0.4 | 0.6 | - | 0.3 | - | 0.04 | - | - | Cu £ 0,25
- | 15 CD 2.05 | - | - | 0.18 | 0.15 | 0.3 | 0.5 | 0.9 | 0.03 | 0.03 | - | - | 0.4 | 0.6 | 0.4 | 0.6 | - | - | - | 0.04 | - | - | Cu £ 0,30
1.7242 | 15 CD 3.5 | - | 0.14 | 0.18 | - | 0.35 | 0.3 | 0.8 | 0.04 | 0.035 | - | - | 0.85 | 1.15 | - | - | - | - | - | - | - | - | -
1.7335 | 15 CD 4.05 | - | - | 0.18 | 0.15 | 0.35 | 0.4 | 0.8 | 0.035 | 0.035 | - | - | 0.8 | 1.2 | 0.4 | 0.6 | - | 0.3 | - | - | - | - | -
1.7335 | 15 CD 4.05 | - | - | 0.18 | 0.15 | 0.35 | 0.4 | 0.8 | 0.03 | 0.03 | - | - | 0.8 | 1.2 | 0.4 | 0.6 | - | 0.3 | - | 0.04 | - | - | Cu £ 0,25
1.7335 | 15 CD 4.05 | - | - | 0.18 | 0.15 | 0.35 | 0.4 | 0.8 | 0.03 | 0.03 | - | - | 0.8 | 1.2 | 0.4 | 0.6 | - | - | - | 0.04 | - | - | Cu £ 0,30
1.7734 | 15 CDV 6 | - | 0.12 | 0.18 | - | 0.2 | 0.8 | 1.1 | 0.02 | 0.015 | - | - | 1.25 | 1.5 | 0.8 | 1.1 | - | - | 0.2 | 0.3 | - | - | -
1.2006 | 15 Cr 3 | - | 0.12 | 0.18 | 0.15 | 0.35 | 0.4 | 0.6 | - | - | - | - | 0.6 | 0.8 | - | - | - | - | - | - | - | - | Cu £ 0,25
1.5415 | 15 D 3 | - | - | 0.18 | 0.15 | 0.3 | 0.5 | 0.8 | 0.35 | 0.03 | - | - | - | 0.3 | 0.25 | 0.35 | - | 0.3 | - | 0.04 | - | - | Cu £ 0,25
1.5415 | 15 D 3 | - | - | 0.18 | 0.15 | 0.3 | 0.5 | 0.8 | 0.035 | 0.03 | - | - | - | 0.3 | 0.25 | 0.35 | - | - | - | 0.04 | - | - | Cu £ 0,30
- | 15 MDV 4.05 | - | - | 0.18 | 0.15 | 0.35 | 0.9 | 1.4 | 0.03 | 0.03 | - | - | - | - | 0.4 | 0.6 | - | 0.5 | 0.04 | 0.08 | - | - | Cu £ 0,25
- | 15 MDV 4.05 | - | - | 0.18 | 0.15 | 0.35 | 0.9 | 1.4 | 0.03 | 0.03 | - | - | - | 0.3 | 0.4 | 0.6 | - | - | 0.04 | 0.08 | - | - | Cu £ 0,30
- | 15 NCD 2 | - | 0.13 | 0.18 | 0.1 | 0.4 | 0.7 | 0.9 | 0.04 | 0.035 | - | - | 0.4 | 0.6 | 0.4 | 0.7 | - | - | - | - | - | - | -
- | 15 ND 14 | - | 0.13 | 0.18 | 0.1 | 0.35 | 0.4 | 0.6 | 0.04 | 0.035 | - | - | - | - | 3.25 | 3.75 | - | - | - | - | - | - | -
- | 15 ND 8 | - | 0.13 | 0.18 | 0.1 | 0.35 | 0.2 | 0.5 | 0.04 | 0.035 | - | - | - | - | 1.8 | 2.3 | - | - | - | - | - | - | -
1.5732 | 16 NC 11 | - | 0.12 | 0.18 | 0.1 | 0.4 | 0.35 | 0.5 | 0.04 | 0.035 | - | - | 0.6 | 0.9 | - | - | 2.5 | 3 | - | - | - | - | -
1.5752 | 16 NC 12 | - | 0.12 | 0.18 | - | 0.5 | - | 0.5 | 0.03 | 0.025 | - | - | 0.5 | 1 | - | - | 3 | 3.5 | - | - | - | - | -
1.5919 | 16 NC 6 | - | 0.12 | 0.18 | 0.1 | 0.4 | 0.6 | 0.9 | 0.035 | 0.035 | - | - | 0.85 | 1.15 | - | - | 1.2 | 1.6 | - | - | - | - | -
1.6723 | 16 NCD 17 | - | 0.12 | 0.18 | - | 0.5 | - | 0.5 | 0.03 | 0.025 | - | - | 1 | 1.4 | 0.15 | 0.45 | 4 | 4.5 | - | - | - | - | -
- | 16 NCD 5 | - | 0.11 | 0.18 | 0.1 | 0.4 | 0.5 | 0.9 | 0.04 | 0.035 | - | - | 0.7 | 1.1 | 0.1 | 0.2 | 1.1 | 1.5 | - | - | - | - | -
1.6587 | 17 Cr Ni Mo 6 | E110 | - | 0.18 | - | 0.3 | - | 0.5 | - | - | - | - | - | 1.7 | - | 0.3 | - | 1.5 | - | - | - | - | - | E110
1.2722 | 18 Cr Ni 8 | E220 | - | 0.18 | - | 0.3 | - | 0.5 | - | - | - | - | - | 2 | - |  | - | 2 | - | - | - | - | - | E220
1.5919 | 19 Cr Ni 8 | E220 | - | 0.18 | - | 0.3 | - | 0.5 | - | - | - | - | - | 2 | - |  | - | 2 | - | - | - | - | - | E220
1.5920 | 19 Cr Ni 8 | E220 | - | 0.18 | - | 0.3 | - | 0.5 | - | - | - | - | - | 2 | - |  | - | 2 | - | - | - | - | - | E220
1.5924 LW | 19 Cr Ni 8 | E220 | - | 0.18 | - | 0.3 | - | 0.5 | - | - | - | - | - | 2 | - |  | - | 2 | - | - | - | - | - | E220
- | A 35 Pb | - | - | 0.18 | - | - | - | - | 0.05 | 0.05 | - | - | - | - | - | - | - | - | - | - | - | - | Pb 0,20-0,30
- | A 590 (II) | - | - | 0.18 | - | 0.4 | - | 1.7 | 0.035 | 0.035 | - | - | - | 0.4 | - | 0.15 | 0.2 | 0.7 | 0.02 | 0.15 | - | - | Cu £ 0,50
1.0144 | E28-3 | - | - | 0.18 | - | 0.4 | - | 1.3 | 0.45 | 0.45 | - | - | - | - | - | - | - | - | - | - | - | - | -
1.0144 | E28-4 | - | - | 0.18 | - | 0.4 | - | 1.3 | 0.45 | 0.45 | - | - | - | - | - | - | - | - | - | - | - | - | N2 £ 0,002
1.2886 | X 15 Cr Co Mo V 10-10-5 | - | 0.13 | 0.18 | 0.15 | 0.25 | 0.15 | 0.25 | - | - | 9.5 | 10.5 | 9.5 | 10.5 | 4.9 | 5.2 | - | - | 0.45 | 0.55 | - | - | -
1.1141 | XC 15 | - | 0.12 | 0.18 | - | 0.35 | 0.3 | 0.7 | 0.4 | 0.035 | - | - | - | - | - | - | - | - | - | - | - | - | -
1.7131 | 16 MC 5 | - | 0.14 | 0.19 | 0.1 | 0.4 | 1 | 1.3 | 0.035 | 0.035 | - | - | 0.8 | 1.1 | - | - | - | - | - | - | - | - | -
- | 16 NCD 4 | - | 0.12 | 0.19 | 0.1 | 0.4 | 0.5 | 0.9 | 0.04 | 0.035 | - | - | 0.4 | 0.7 | 0.1 | 0.2 | 1 | 1.3 | - | - | - | - | -
- | BS 2 | - | - | 0.19 | - | 0.2 | - | 0.4 | 0.035 | 0.035 | - | - | - | - | - | - | - | - | - | - | - | - | -
- | BS 3 | - | - | 0.19 | - | 0.2 | - | 0.5 | 0.035 | 0.035 | - | - | - | - | - | - | - | - | - | - | - | - | -
1.2764 | X 19 Ni Cr Mo 4 | M130 | - | 0.19 | - | 0.25 | - | 0.3 | - | - | - | - | - | 1.3 | - | 0.2 | - | 4.1 | - | - | - | - | - | M130
1.2787 | X 20 Cr Ni 17-2 | N350 | - | 0.19 | - | 0.25 | - | 0.4 | - | - | - | - | - | 15.9 | - |  | - | 1.6 | - | - | - | - | - | N350
1.4057 | X 23 Cr Ni 17 | N350 | - | 0.19 | - | 0.25 | - | 0.4 | - | - | - | - | - | 15.9 | - |  | - | 1.6 | - | - | - | - | - | N350
- | CPR, APR, FPR | - | - | 0.2 | - | 0.5 | 1 | 1.6 | 0.35 | 0.03 | - | - | - | 0.25 | - | 0.1 | - | 0.3 | - | 0.05 | - | - | Nb £ 0,040 ; Cu £ 0,03
- | CPR, APR, FPR | - | - | 0.2 | - | 0.5 | 1 | 1.6 | 0.35 | 0.03 | - | - | - | 0.25 | - | 0.15 | - | 0.3 | - | 0.05 | - | - | Nb £ 0,040 ; Cu £ 0,03
- | 15 CD 2 | - | 0.13 | 0.2 | - | 0.3 | - | 1 | 0.03 | 0.035 | - | - | 0.3 | 0.6 | - | - | - | - | - | - | - | - | -
- | 16 MND 5 | - | - | 0.2 | 0.1 | 0.4 | 1.15 | 1.5 | 0.25 | 0.02 | - | - | - | 0.3 | 0.45 | 0.55 | 0.4 | 0.8 | - | - | - | - | -
1.5622 | 16 N 6 | - | 0.13 | 0.2 | 0.1 | 0.4 | 0.4 | 0.7 | 0.04 | 0.035 | - | - | - | - | 1.3 | 1.7 | - | - | - | - | - | - | -
- | 18 MD 4.05 | - | - | 0.2 | 0.15 | 0.35 | 0.9 | 1.4 | 0.03 | 0.03 | - | - | - | - | 0.4 | 0.6 | - | 0.5 | - | 0.04 | - | - | Cu £ 0,25
- | 18 MD 4.05 | - | - | 0.2 | 0.15 | 0.35 | 0.9 | 1.4 | 0.03 | 0.03 | - | - | - | 0.3 | 0.4 | 0.6 | - | - | - | 0.04 | - | - | Cu £ 0,30
- | 18 NC 12 | - | 0.16 | 0.2 | 0.1 | 0.4 | 0.35 | 0.6 | 0.04 | 0.035 | - | - | 0.65 | 1 | - | - | 3 | 3.5 | - | - | - | - | -
1.5755 | 18 NC 13 | - | 0.16 | 0.2 | - | 0.5 | - | 0.5 | 0.04 | 0.035 | - | - | 0.5 | 1 | - | - | 3 | 3.5 | - | - | - | - | -
1.6587 | 18 NCD 6 | - | 0.14 | 0.2 | 0.1 | 0.4 | 0.6 | 0.9 | 0.035 | 0.035 | - | - | 0.85 | 1.15 | 0.15 | 0.25 | 1.2 | 1.5 | - | - | - | - | -
1.2722 | 19 Cr Ni 8 | - | 0.15 | 0.2 | 0.15 | 0.35 | 0.4 | 0.6 | 0.03 | 0.03 | - | - | 1.8 | 2.1 | - | - | 1.8 | 2.1 | - | - | - | - | -
1.7147 | 20 Mn Cr 5 | E400 | - | 0.2 | - | 0.3 | - | 1.2 | - | - | - | - | - | 1.1 | - |  | - | - | - | - | - | - | - | E400
1.2162 | 21 Mn Cr 5 | M100 | - | 0.2 | - | 0.3 | - | 1.2 | - | - | - | - | - | 1.1 | - |  | - | - | - | - | - | - | - | M100
- | A 510 (I) | - | 0.18 | 0.2 | - | 0.5 | - | 1.6 | 0.035 | 0.035 | - | - | - | 0.2 | - | 0.1 | - | 0.2 | - | - | - | - | Nb ³ 0,015 ; Cu £ 0,30
- | A 530 (II) | - | 0.18 | 0.2 | - | 0.5 | - | 1.6 | 0.035 | 0.035 | - | - | - | 0.2 | - | 0.1 | - | 0.2 | - | - | - | - | Nb ³ 0,015 ; Cu £ 0,30
- | A 550 (I) | - | - | 0.2 | - | 0.5 | - | 1.6 | 0.035 | 0.035 | - | - | - | 0.2 | - | 0.1 | - | 0.2 | 0.02 | 0.12 | - | - | Nb ³ 0,015 ; Cu £ 0,30
- | A 590 (I) | - | - | 0.2 | - | 0.5 | - | 1.7 | 0.035 | 0.035 | - | - | - | 0.2 | - | 0.1 | - | 0.2 | 0.02 | 0.15 | - | - | Nb ³ 0,015 ; Cu £ 0,30
1.0436 | A 78 CP, AP, FP | - | - | 0.2 | - | 0.35 | 0.8 | 1.5 | 0.35 | 0.03 | - | - | - | 0.25 | - | 0.1 | - | 0.3 | - | 0.05 | - | - | Nb £ 0,040 ; Cu £ 0,03
1.0445 | A 78 CP, AP, FP | - | - | 0.2 | - | 0.35 | 0.8 | 1.5 | 0.35 | 0.03 | - | - | - | 0.25 | - | 0.1 | - | 0.3 | - | 0.05 | - | - | Nb £ 0,040 ; Cu £ 0,03
1.0481 | A 78 CP, AP, FP | - | - | 0.2 | - | 0.35 | 0.8 | 1.5 | 0.35 | 0.03 | - | - | - | 0.25 | - | 0.1 | - | 0.3 | - | 0.05 | - | - | Nb £ 0,040 ; Cu £ 0,03
1.0473 | A52 CP, AP, FP | - | - | 0.2 | - | 0.5 | 1 | 1.6 | 0.35 | 0.03 | - | - | - | 0.25 | - | 0.1 | - | 0.3 | - | 0.05 | - | - | Nb £ 0,040 ; Cu £ 0,03
1.0482 | A52 CP, AP, FP | - | - | 0.2 | - | 0.5 | 1 | 1.6 | 0.35 | 0.03 | - | - | - | 0.25 | - | 0.1 | - | 0.3 | - | 0.05 | - | - | Nb £ 0,040 ; Cu £ 0,03
1.0577 | A52 CP, AP, FP | - | - | 0.2 | - | 0.5 | 1 | 1.6 | 0.35 | 0.03 | - | - | - | 0.25 | - | 0.1 | - | 0.3 | - | 0.05 | - | - | Nb £ 0,040 ; Cu £ 0,03
- | AF50 S | - | - | 0.2 | - | 0.55 | - | 1.5 | 0.04 | 0.04 | - | - | - | - | - | - | - | - | - | - | - | - | -
1.0044 | E28-2 | - | - | 0.2 | - | 0.4 | - | 1.3 | 0.45 | 0.45 | - | - | - | - | - | - | - | - | - | - | - | - | N2 £ 0,008
1.0570 | E36-3 | - | - | 0.2 | - | 0.5 | - | - | 0.45 | 0.45 | - | - | - | - | - | - | - | - | - | - | - | - | -
1.0570 | E36-4 | - | - | 0.2 | - | 0.5 | - | - | 0.45 | 0.45 | - | - | - | - | - | - | - | - | - | - | - | - | N2 £ 0,002
- | F 42 | - | - | 0.2 | 0.1 | 0.35 | - | 0.4 | 0.04 | 0.04 | - | - | - | - | - | - | - | - | - | - | - | - | -
1.2782 | X 16 Cr Ni Si 25-20 | - | - | 0.2 | 1.8 | 2.3 | - | 2 | 0.035 | 0.035 | - | - | 24 | 26 | - | - | 19 | 21 | - | - | - | - | -
1.2780 | X 16 Ni Cr Si 20-12 | - | - | 0.2 | 1.8 | 2.3 | - | 2 | 0.035 | 0.035 | - | - | 19 | 21 | - | - | 11 | 13 | - | - | - | - | -
1.4057 | X 17 Cr Ni 16-2 | - | 0.12 | 0.2 | - | 1 | - | 1.5 | 0.04 | 0.35 | - | - | 15.5 | 17.5 | - | - | 1.5 | 2.5 | - | - | - | - | -
1.2082 | X 20 Cr 13 | N320 | - | 0.2 | - | 0.4 | - | 0.4 | - | - | - | - | - | 12.5 | - |  | - |  | - | - | - | - | - | N320
1.4821 (ca.) | X 20 Cr Ni Si 25-4 (ca.) | H304 | - | 0.2 | - | 0.35 | - | 1.2 | - | - | - | - | - | 25 | - |  | - | 4 | - | - | - | - | - | H304
1.4014 LW | X 21 Cr 13 | N320 | - | 0.2 | - | 0.4 | - | 0.4 | - | - | - | - | - | 12.5 | - |  | - |  | - | - | - | - | - | N320
1.4021 | X 21 Cr 13 | N320 | - | 0.2 | - | 0.4 | - | 0.4 | - | - | - | - | - | 12.5 | - |  | - |  | - | - | - | - | - | N320
- | Z 15 CD 5.05 | - | 0.1 | 0.2 | 0.15 | 0.5 | 0.3 | 0.6 | 0.03 | 0.03 | - | - | 4 | 6 | 0.4 | 0.65 | - | - | - | - | - | - | -
1.4833 | Z 15 CN 24 13 | - | - | 0.2 | - | 1 | - | 2 | 0.04 | 0.03 | - | - | 22 | 25 | - | - | 11 | 14 | - | - | - | - | Fe Rest/Bal.
1.4370 | Z 15 CNM 19 8 | - | - | 0.2 | - | 1.5 | 5.5 | 8 | 0.03 | 0.02 | - | - | 17 | 20 | - | - | 7.5 | 9.5 | - | - | - | - | -
1.4828 | Z 15 CNS 20 12 | - | - | 0.2 | 1.5 | 2.5 | - | 2 | 0.04 | 0.03 | - | - | 19 | 21 | - | - | 11 | 13 | - | - | - | - | Fe Rest/Bal.
1.5680 | Z 18 N 5 | - | 0.18 | 0.2 | - | 0.35 | 0.35 | 0.6 | 0.04 | 0.035 | - | - | - | - | - | - | 4.7 | 5.4 | - | - | - | - | -
1.7016 | 18 C 3 | - | 0.15 | 0.21 | - | 0.4 | 0.6 | 0.9 | 0.04 | 0.035 | - | - | 0.6 | 1 | - | - | - | - | - | - | - | - | -
- | 18 C 4 | - | 0.16 | 0.21 | 0.1 | 0.4 | 0.6 | 0.8 | 0.04 | 0.035 | - | - | 0.85 | 1.15 | - | - | - | - | - | - | - | - | -
1.5920 | 20 NC 6 | - | 0.16 | 0.21 | 0.1 | 0.4 | 0.6 | 0.9 | 0.035 | 0.035 | - | - | 0.9 | 1.2 | - | - | 1.2 | 1.5 | - | - | - | - | -
1.5920 | 20 NC 6 | - | 0.16 | 0.21 | 0.1 | 0.4 | 0.6 | 0.9 | 0.035 | 0.035 | - | - | 0.9 | 1.2 | - | - | 1.2 | 1.5 | - | - | - | - | -
1.5920 | 20 NC 6 | - | 0.16 | 0.21 | 0.1 | 0.25 | 0.6 | 0.9 | 0.03 | 0.025 | - | - | 0.9 | 1.2 | - | - | 1.2 | 1.5 | - | - | - | - | Al ³ 0,020
1.0402 | AF42 C 20 | - | 0.14 | 0.21 | 0.1 | 0.4 | 0.5 | 0.8 | 0.04 | 0.04 | - | - | - | - | - | - | - | - | - | - | - | - | -
- | F 48 | - | - | 0.21 | 0.1 | 0.4 | 0.8 | 1.5 | 0.04 | 0.04 | - | - | - | - | - | - | - | - | - | - | - | - | -
1.4021 | X 20 Cr 13 | T651 | - | 0.21 | - | 0.35 | - | 0.5 | - | - | - | - | - | 13.3 | - | - | - | - | - | - | - | - | - | T651
1.2764 | (G)X 19 Ni Cr Mo 4 | - | 0.16 | 0.22 | 0.1 | 0.4 | 0.15 | 0.45 | 0.03 | 0.03 | - | - | 1.1 | 1.4 | 0.15 | 0.25 | 3.8 | 4.3 | - | - | 0.3 | 0.5 | -
1.7264 | 18 CD 4 | - | 0.15 | 0.22 | 0.1 | 0.4 | 0.6 | 0.9 | 0.035 | 0.035 | - | - | 0.85 | 1.15 | 0.15 | 0.3 | - | 0.3 | - | - | - | - | -
1.7264 | 18 CD 4 | - | 0.16 | 0.22 | 0.1 | 0.4 | 0.6 | 0.9 | 0.035 | 0.035 | - | - | 0.9 | 1.2 | 0.15 | 0.25 | - | - | - | - | - | - | -
1.7264 | 18 CD 4 | - | 0.16 | 0.22 | 0.1 | 0.4 | 0.6 | 0.9 | 0.035 | 0.035 | - | - | 0.85 | 1.15 | 0.15 | 0.3 | - | - | - | - | - | - | -
1.6587 | 18 CND 6 | - | 0.13 | 0.22 | 0.2 | 0.4 | 0.4 | 0.75 | 0.04 | 0.035 | - | - | 1.4 | 1.8 | 0.15 | 0.3 | 0.8 | 1.2 | - | - | - | - | -
- | 18 MF 5 | - | 0.16 | 0.22 | 0.1 | 0.4 | 1.1 | 1.5 | 0.4 | 0.25 | - | - | - | - | - | - | - | - | - | - | - | - | -
- | 18 N 3 | - | 0.15 | 0.22 | 0.1 | 0.4 | 0.4 | 0.7 | 0.04 | 0.035 | - | - | - | - | - | - | 0.5 | 0.9 | - | - | - | - | -
- | 18 NCD 4 | - | 0.16 | 0.22 | 0.2 | 0.35 | 0.5 | 0.8 | 0.03 | 0.015 | - | - | 0.35 | 0.55 | - | - | 0.9 | 1.2 | - | - | - | - | Cu £ 0,35
1.7581 | 20 CD 8 | - | 0.18 | 0.22 | - | 0.3 | 0.45 | 0.65 | 0.03 | 0.025 | - | - | 1.8 | 2.2 | 0.25 | 0.5 | - | - | - | - | - | - | -
1.0724 | 20 F 2 | - | 0.15 | 0.22 | 0.1 | 0.4 | 0.5 | 0.8 | 0.06 | 0.24 | - | - | - | - | - | - | - | - | - | - | - | - | -
1.1170 | 20 M 5 | - | 0.16 | 0.22 | 0.15 | 0.35 | 1.1 | 1.4 | 0.035 | 0.035 | - | - | - | - | - | - | - | - | - | - | - | - | -
1.1170 | 20 M 5 | - | 0.16 | 0.22 | 0.1 | 0.25 | 1.1 | 1.4 | 0.035 | 0.035 | - | - | - | - | - | - | - | - | - | - | - | - | Al ³ 0,020
- | 20 MB 5 | - | 0.16 | 0.22 | 0.1 | 0.25 | 1.1 | 1.4 | 0.035 | 0.035 | - | - | - | - | - | - | - | - | - | - | - | - | B ³ 0,0008 ; Al ³ 0,020
1.7147 | 20 MC 5 | - | 0.17 | 0.22 | 0.1 | 0.4 | 1.1 | 1.4 | 0.035 | 0.035 | - | - | 1 | 1.3 | - | - | - | - | - | - | - | - | -
1.7147 | 20 MC 5 | - | 0.17 | 0.22 | 0.1 | 0.4 | 1.1 | 1.4 | 0.035 | 0.035 | - | - | 1 | 1.3 | - | - | - | - | - | - | - | - | -
1.6310 | 20 MND 5 | - | - | 0.22 | 0.1 | 0.4 | 1.15 | 1.5 | 0.25 | 0.02 | - | - | - | 0.3 | 0.45 | 0.55 | 0.4 | 0.8 | - | - | - | - | -
- | 20 NCD 7 | - | 0.16 | 0.22 | 0.2 | 0.35 | 0.45 | 0.85 | 0.03 | 0.015 | - | - | 0.2 | 0.6 | 0.2 | 0.3 | 1.65 | 2 | - | - | - | - | Cu £ 0,35
- | A 530 (I) | - | 0.2 | 0.22 | - | 0.5 | - | 1.6 | 0.035 | 0.035 | - | - | - | 0.2 | - | 0.1 | - | 0.2 | - | - | - | - | Nb ³ 0,015 ; Cu £ 0,30
- | A 550 (II) | - | - | 0.22 | - | 0.55 | - | 1.6 | 0.035 | 0.035 | - | - | - | 0.25 | - | 0.15 | 0.2 | 0.7 | - | - | - | - | Cu £ 0,35
- | F 52 | - | - | 0.22 | 0.1 | 0.55 | 1 | 1.6 | 0.04 | 0.04 | - | - | - | - | - | - | - | - | - | - | - | - | -
1.2764 | X 19 Ni Cr Mo 4 | - | 0.16 | 0.22 | 0.15 | 0.3 | 0.3 | 0.5 | - | - | - | - | 1.1 | 1.4 | 0.15 | 0.25 | 3.8 | 4.3 | - | - | - | - | -
1.2764 | X 19 Ni Cr Mo 4 | - | 0.16 | 0.22 | 0.1 | 0.4 | 0.15 | 0.45 | 0.03 | 0.03 | - | - | 1.1 | 1.4 | 0.15 | 0.25 | 3.8 | 4.3 | - | - | 0.3 | 0.5 | -
1.4021 | X 20 Cr 13 | - | 0.17 | 0.22 | - | 1 | - | 1 | 0.045 | 0.03 | - | - | 12 | 14 | - | - | - | - | - | - | - | - | -
1.4120 | X 20 Cr Mo 13 | - | 0.17 | 0.22 | - | 1 | - | 1 | 0.045 | 0.03 | - | - | 12 | 14 | 0.9 | 1.3 | - | 1 | - | - | - | - | Al 0,70-1,20
1.4120 | X 20 Cr Mo 13 | - | 0.17 | 0.22 | - | 1 | - | 1 | 0.04 | 0.015 | - | - | 12 | 14 | 0.9 | 1.3 | - | 1 | - | - | - | - | -
1.4922 | X 20 Cr Mo V 12-1 | T550 | - | 0.22 | - | 0.25 | - | 0.7 | - | - | - | - | - | 11.4 | - | 0.95 | - | 0.7 | - | 0.3 | - | - | - | T550
1.2082 | X 21 Cr 13 | - | 0.17 | 0.22 | 0.3 | 0.5 | 0.2 | 0.4 | 0.035 | 0.035 | - | - | 12.5 | 13.5 | - | - | - | - | - | - | - | - | -
1.4923 | X 21 Cr Mo V 12-1 | T550 | - | 0.22 | - | 0.25 | - | 0.7 | - | - | - | - | - | 11.4 | - | 0.95 | - | 0.7 | - | 0.3 | - | - | - | T550
1.4926 | X 22 Cr Mo V 12-1 | T550 | - | 0.22 | - | 0.25 | - | 0.7 | - | - | - | - | - | 11.4 | - | 0.95 | - | 0.7 | - | 0.3 | - | - | - | T550
1.4934 LW (ca.) | X 22 Cr Mo V 12-1 | T550 | - | 0.22 | - | 0.25 | - | 0.7 | - | - | - | - | - | 11.4 | - | 0.95 | - | 0.7 | - | 0.3 | - | - | - | T550
1.1141 | XC 18 | - | 0.16 | 0.22 | 0.15 | 0.35 | 0.4 | 0.7 | 0.035 | 0.035 | - | - | - | - | - | - | - | - | - | - | - | - | -
1.1141 | XC 18 | - | 0.16 | 0.22 | 0.1 | 0.25 | 0.4 | 0.7 | 0.035 | 0.035 | - | - | - | - | - | - | - | - | - | - | - | - | Al ³ 0,020
1.1151 | XC 18 C | - | 0.15 | 0.22 | - | 0.25 | 0.4 | 0.65 | 0.035 | 0.035 | - | - | - | - | - | - | - | - | - | - | - | - | -
1.1151 | XC 18 S | - | 0.15 | 0.22 | - | 0.25 | 0.4 | 0.65 | 0.035 | 0.035 | - | - | - | - | - | - | - | - | - | - | - | - | -
1.4120 | Z 20 CD 14 | - | 0.17 | 0.22 | - | 1 | - | 1 | 0.04 | 0.03 | - | - | 12 | 14 | 0.7 | 1.1 | - | 1 | - | - | - | - | -
1.4986 | - | T504 | - | 0.23 | - | 0.35 | - | 0.7 | - | - | - | - | - | 11.6 | - | 1 | - | 0.75 | - | 0.25 | - | 1 | - | T504
- | 18 C 2 | - | 0.14 | 0.23 | - | 0.35 | 0.4 | 0.6 | 0.04 | 0.035 | - | - | 0.3 | 0.5 | - | - | - | - | - | - | - | - | -
- | 19 NCDB 2 | - | 0.17 | 0.23 | 0.1 | 0.4 | 0.65 | 0.95 | 0.035 | 0.035 | - | - | 0.4 | 0.55 | 0.15 | 0.25 | 0.4 | 0.7 | - | - | - | - | B 0,0008-0,0050
- | 19 NCDB 2 | - | 0.17 | 0.23 | 0.1 | 0.4 | 0.6 | 0.9 | 0.035 | 0.035 | - | - | 0.4 | 0.65 | 0.15 | 0.25 | 0.4 | 0.7 | - | - | - | - | B 0,0008-0,0050
- | 20 CD 4 | - | 0.17 | 0.23 | 0.1 | 0.4 | 0.6 | 0.9 | 0.04 | 0.035 | - | - | 0.85 | 1.15 | 0.15 | 0.3 | - | - | - | - | - | - | -
- | 20 DN 34.13 | - | 0.18 | 0.23 | 0.1 | 0.4 | 0.5 | 0.8 | 0.025 | 0.025 | - | - | - | - | 3.1 | 3.7 | - | - | - | - | - | - | -
- | 20 MB 5 | - | 0.16 | 0.23 | 0.1 | 0.4 | 1.1 | 1.4 | 0.035 | 0.035 | - | - | - | - | - | - | - | - | - | - | - | - | B 0,0008-0,0050
1.1133 | 20 Mn 5 | - | 0.17 | 0.23 | - | 0.8 | 1 | 1.5 | 0.035 | 0.03 | - | - | - | 0.3 | - | - | - | - | - | - | - | - | Al 0,015-0,050
- | 20 N 12 | - | 0.16 | 0.23 | 0.1 | 0.4 | 0.2 | 0.5 | 0.04 | 0.035 | - | - | - | - | - | - | 2.7 | 3.3 | - | - | - | - | -
1.5633 | 20 N 8 | - | 0.15 | 0.23 | 0.1 | 0.4 | 0.35 | 0.6 | 0.04 | 0.035 | - | - | - | - | - | - | 1.8 | 2.3 | - | - | - | - | -
- | 20 NC 2 | - | 0.18 | 0.23 | 0.1 | 0.4 | 0.4 | 0.7 | 0.04 | 0.035 | - | - | 0.5 | 0.7 | - | - | 0.5 | 0.7 | - | - | - | - | -
1.6523 | 20 NCD 2 | - | 0.17 | 0.23 | 0.1 | 0.4 | 0.65 | 0.95 | 0.035 | 0.035 | - | - | 0.4 | 0.65 | 0.15 | 0.25 | 0.4 | 0.7 | - | - | - | - | -
1.6523 | 20 NCD 2 | - | 0.18 | 0.23 | 0.1 | 0.4 | 0.7 | 0.9 | 0.035 | 0.035 | - | - | 0.4 | 0.6 | 0.15 | 0.3 | 0.4 | 0.7 | - | - | - | - | -
1.6523 | 20 NCD 2 | - | 0.17 | 0.23 | 0.1 | 0.25 | 0.65 | 0.95 | 0.03 | 0.025 | - | - | 0.4 | 0.65 | 0.15 | 0.25 | 0.4 | 0.7 | - | - | - | - | Al ³ 0,020
1.6523 | 20 NCD 2 | - | 0.18 | 0.23 | 0.1 | 0.4 | 0.7 | 0.9 | 0.03 | 0.015 | - | - | 0.4 | 0.6 | - | - | 0.4 | 0.7 | - | - | - | - | Cu £ 0,35
- | 20 ND 16 | - | 0.16 | 0.23 | 0.1 | 0.35 | 0.35 | 0.06 | 0.04 | 0.035 | - | - | - | - | 0.7 | 1.2 | 3.7 | 4.4 | - | - | - | - | -
- | 20 ND 8 | - | 0.16 | 0.23 | 0.1 | 0.35 | 0.2 | 0.5 | 0.04 | 0.035 | - | - | - | - | 0.15 | 0.3 | 1.8 | 2.3 | - | - | - | - | -
1.2313 | 21 Cr Mo 10 | - | 0.16 | 0.23 | 0.2 | 0.4 | 0.2 | 0.4 | 0.025 | 0.025 | - | - | 2.3 | 2.6 | 0.3 | 0.4 | - | - | - | - | - | - | -
1.7709 | 21 Cr Mo V 5-7 | D230 | - | 0.23 | - | 0.3 | - | 0.5 | - | - | - | - | - | 1.3 | - | 0.75 | - | - | - | 0.3 | - | - | - | D230
1.2777 | 21 Mo Ni 35-12 | - | 0.18 | 0.23 | 0.2 | 0.35 | 0.6 | 0.8 | 0.025 | 0.025 | - | - | - | - | 3.1 | 3.6 | 2.9 | 3.2 | - | 0.05 | - | - | -
1.2888 | X 20 Co Cr W Mo 10-9 | - | 0.17 | 0.23 | 0.15 | 0.35 | 0.4 | 0.6 | 0.035 | 0.035 | 9.5 | 10.5 | 9 | 10 | 1.8 | 2.2 | - | - | - | - | 5 | 6 | -
1.4057 | X 22 Cr Ni 17 | - | 0.15 | 0.23 | - | 1 | - | 1 | 0.045 | 0.03 | - | - | 16 | 18 | - | - | 1.5 | 2.5 | - | - | - | - | -
- | 20 CDV 5.07 | - | 0.17 | 0.24 | - | 0.5 | 0.3 | 0.6 | 0.015 | 0.015 | - | - | 1.1 | 1.5 | 0.5 | 0.8 | - | 0.5 | 0.15 | 0.35 | - | - | -
- | 21 B 3 | - | 0.18 | 0.24 | 0.1 | 0.4 | 0.6 | 0.9 | 0.035 | 0.035 | - | - | - | - | - | - | - | - | - | - | - | - | B 0,0008-0,0050
- | 21 B 3 | - | 0.18 | 0.24 | 0.2 | 0.35 | 0.6 | 0.9 | 0.035 | 0.035 | - | - | - | - | - | - | - | - | - | - | - | - | B ³ 0,0008
1.2162 | 21 Mn Cr 5 | - | 0.18 | 0.24 | 0.15 | 0.35 | 1.1 | 1.4 | - | - | - | - | 1 | 1.3 | - | - | - | - | - | - | - | - | -
1.2162 | 21 Mn Cr 5 | - | 0.18 | 0.24 | 0.15 | 0.35 | 1.1 | 1.4 | 0.03 | 0.03 | - | - | 1 | 1.3 | - | - | - | - | - | - | - | - | -
- | 31 B 3 | - | 0.18 | 0.24 | 0.1 | 0.4 | 0.6 | 0.9 | 0.035 | 0.035 | - | - | - | - | - | - | - | - | - | - | - | - | B 0,0008-0,0050
1.0402 | C 22 | - | 0.17 | 0.24 | - | 0.4 | 0.4 | 0.7 | 0.045 | 0.045 | - | - | - | 0.4 | - | 0.1 | - | 0.4 | - | - | - | - | Cr+Mo+Ni £ 0,63
1.1151 1) | C 22 E / (Ck 22) (1.1149) 1) | - | 0.17 | 0.24 | - | 0.6 | 0.4 | 0.7 | 0.035 | 0.035 | - | - | - | 0.4 | - | 0.1 | - | 0.4 | - | - | - | - | Cr+Mo+Ni £ 0,63
- | E36-2 | - | - | 0.24 | - | 0.5 | - | 1.3 | 0.45 | 0.45 | - | - | - | - | - | - | - | - | - | - | - | - | -
1.4021 | Z 20 C 13 | - | 0.15 | 0.24 | - | 1 | - | 1 | 0.04 | 0.03 | - | - | 12 | 14 | - | - | - | 1 | - | - | - | - | -
- | 20 CD 12 | - | 0.15 | 0.25 | - | 0.8 | - | 0.8 | 0.03 | 0.025 | - | - | 2.75 | 3.3 | 0.3 | 0.5 | - | - | - | - | - | - | -
1.7733 | 20 CDV 6 | - | 0.15 | 0.25 | - | 1 | 0.25 | 0.75 | 0.03 | 0.025 | - | - | 1.2 | 1.5 | 0.5 | 1 | - | - | 0.1 | 0.3 | - | - | -
- | 20 NC 11 | - | 0.17 | 0.25 | 0.1 | 0.4 | 0.35 | 0.6 | 0.04 | 0.035 | - | - | 0.6 | 0.9 | - | - | 2.5 | 3 | - | - | - | - | -
1.1153 | 20 Pb 2 | - | 0.15 | 0.25 | 0.1 | 0.4 | 0.4 | 0.7 | 0.04 | 0.04 | - | - | - | - | - | - | - | - | - | - | - | - | Pb 0,15-0,30
1.5633 | 22 N 8 | - | 0.18 | 0.25 | 0.1 | 0.4 | 0.2 | 0.5 | 0.04 | 0.035 | - | - | - | - | - | - | 1.8 | 2.3 | - | - | - | - | -
1.6523 | 22 NCD 2 | - | 0.2 | 0.25 | 0.1 | 0.25 | 0.65 | 0.95 | 0.03 | 0.025 | - | - | 0.4 | 0.65 | 0.15 | 0.25 | 0.4 | 0.7 | - | - | - | - | Al ³ 0,020
- | 23 NCDB 2 | - | 0.2 | 0.25 | 0.1 | 0.25 | 0.65 | 0.95 | 0.03 | 0.025 | - | - | 0.4 | 0.65 | 0.15 | 0.25 | 0.4 | 0.7 | - | - | - | - | B ³ 0,0008 ; Al ³ 0,020
1.0402 | C 20 | - | 0.15 | 0.25 | 0.1 | 0.4 | 0.4 | 0.7 | 0.4 | 0.4 | - | - | - | - | - | - | - | - | - | - | - | - | -
1.2778 | GS 20 Mo Ni 33 13 | - | 0.15 | 0.25 | 0.2 | 0.5 | 0.5 | 0.8 | 0.025 | 0.025 | - | - | - | - | 3 | 3.6 | 3 | 3.6 | - | - | - | - | -
1.4021 | X 20 Cr 13 | - | 0.16 | 0.25 | - | 1 | - | 1.5 | 0.04 | 0.03 | - | - | 12 | 14 | - | - | - | - | - | - | - | - | -
1.2787 | X 23 Cr Ni 17 | - | 0.1 | 0.25 | - | 1 | - | 1 | 0.035 | 0.035 | - | - | 15.5 | 18 | - | - | 1 | 2.5 | - | - | - | - | -
- | Z 20 CDNbV 11 | - | 0.16 | 0.25 | 0.1 | 0.5 | 0.3 | 0.8 | 0.03 | 0.02 | - | - | 10 | 12 | 0.5 | 1 | - | 1 | - | - | - | - | -
- | Z 20 CDNbV 11 | - | 0.18 | 0.25 | 0.1 | 0.5 | 0.3 | 0.6 | 0.025 | 0.015 | - | - | 10 | 12 | 0.5 | 1 | - | 1 | 0.1 | 0.3 | - | - | Nb 0,25-0,55 ; N 0,05-0,10
- | Z 20 CDV 12 | - | 0.17 | 0.25 | 0.1 | 0.5 | 0.3 | 0.8 | 0.03 | 0.02 | - | - | 11 | 12.5 | 0.7 | 1.2 | - | 1 | - | - | - | - | -
- | Z 20 CN 18 08 | - | 0.18 | 0.25 | - | 1 | - | 1 | 0.04 | 0.03 | - | - | 17 | 19 | - | - | 7 | 9 | - | - | - | - | -
1.4821 | Z 20 CNS 25 04 | - | 0.15 | 0.25 | 0.8 | 1.5 | - | 2 | 0.04 | 0.03 | - | - | 24 | 27 | - | - | 3 | 6 | - | - | - | - | Fe Rest/Bal.
1.6541 | 23 MNCD 5 | - | 0.2 | 0.26 | 0.1 | 0.25 | 1.1 | 1.4 | 0.03 | 0.025 | - | - | 0.4 | 0.6 | 0.2 | 0.3 | 0.4 | 0.7 | - | - | - | - | Al ³ 0,020
1.7214 LW | 24 Cr Mo 5 | V340 | - | 0.26 | - | 0.3 | - | 0.7 | - | - | - | - | - | 1.1 | - | 0.25 | - | - | - | - | - | - | - | V340
1.7218 | 25 Cr Mo 4 | V340 | - | 0.26 | - | 0.3 | - | 0.7 | - | - | - | - | - | 1.1 | - | 0.25 | - | - | - | - | - | - | - | V340
1.7219 | 26 Cr Mo 4 | V340 | - | 0.26 | - | 0.3 | - | 0.7 | - | - | - | - | - | 1.1 | - | 0.25 | - | - | - | - | - | - | - | V340
1.7258 | 26 Cr Mo 4 | V340 | - | 0.26 | - | 0.3 | - | 0.7 | - | - | - | - | - | 1.1 | - | 0.25 | - | - | - | - | - | - | - | V340
1.6755 | 22 Ni Mo Cr 4-7 | - | 0.17 | 0.27 | - | 0.4 | 0.5 | 1 | 0.035 | 0.035 | - | - | 0.3 | 0.5 | 0.8 | 0.5 | 0.6 | 1.2 | - | - | - | - | -
1.7214 LW | 24 Cr Mo 5 | V340SB | - | 0.27 | - | 0.3 | - | 0.75 | - | - | - | - | - | 1.2 | - | 0.25 | - | - | - | - | - | - | - | V340SB
1.7218 | 25 Cr Mo 4 | V340SB | - | 0.27 | - | 0.3 | - | 0.75 | - | - | - | - | - | 1.2 | - | 0.25 | - | - | - | - | - | - | - | V340SB
1.7219 | 26 Cr Mo 4 | V340SB | - | 0.27 | - | 0.3 | - | 0.75 | - | - | - | - | - | 1.2 | - | 0.25 | - | - | - | - | - | - | - | V340SB
1.7258 | 26 Cr Mo 4 | V340SB | - | 0.27 | - | 0.3 | - | 0.75 | - | - | - | - | - | 1.2 | - | 0.25 | - | - | - | - | - | - | - | V340SB
- | Z 25 NC 20 12 | - | - | 0.27 | - | 1 | - | 1 | 0.04 | 0.03 | - | - | - | 12 | - | - | - | 20 | - | - | - | - | -
1.7218 | 25 CD 4 | - | 0.22 | 0.28 | 0.1 | 0.4 | 0.6 | 0.9 | 0.035 | 0.035 | - | - | 0.85 | 1.15 | 0.15 | 0.3 | - | - | - | - | - | - | -
- | 25 MNCD 6 | - | 0.23 | 0.28 | 0.1 | 0.25 | 1.4 | 1.7 | 0.02 | 0.02 | - | - | 0.4 | 0.6 | 0.2 | 0.3 | 0.4 | 0.7 | - | - | - | - | Al ³ 0,020
1.6753 | 25 MNCD 6 | - | 0.23 | 0.28 | 0.1 | 0.25 | 1.4 | 1.7 | 0.02 | 0.02 | - | - | 0.2 | 0.4 | 0.2 | 0.3 | 0.9 | 1.1 | - | - | - | - | Al ³ 0,020
- | 25 MNCDV 5 | - | 0.23 | 0.28 | 0.1 | 0.25 | 1.1 | 1.4 | 0.02 | 0.02 | - | - | 0.4 | 0.6 | 0.2 | 0.3 | 0.4 | 0.7 | 0.15 | - | - | - | Al ³ 0,020
- | 25 MNCDV 6 | - | 0.23 | 0.28 | 0.1 | 0.25 | 1.4 | 1.7 | 0.02 | 0.02 | - | - | 0.4 | 0.6 | 0.2 | 0.3 | 0.4 | 0.7 | 0.15 | 0.25 | - | - | Al ³ 0,020
- | 25 NCD 4 | - | 0.22 | 0.28 | 0.1 | 0.4 | 0.5 | 0.9 | 0.04 | 0.035 | - | - | 0.4 | 0.7 | 0.1 | 0.2 | 1 | 1.3 | - | - | - | - | -
1.7218 | 25 CD 4 | - | 0.23 | 0.29 | 0.1 | 0.4 | 0.6 | 0.9 | 0.035 | 0.035 | - | - | 0.9 | 1.2 | 0.15 | 0.25 | - | - | - | - | - | - | -
1.7218 | 25 CD 4 | - | 0.23 | 0.29 | 0.1 | 0.4 | 0.6 | 0.9 | 0.035 | 0.035 | - | - | 0.9 | 1.2 | 0.15 | 0.25 | - | - | - | - | - | - | -
1.7218 | 25 CD 4 | - | 0.22 | 0.29 | 0.1 | 0.4 | 0.6 | 0.9 | 0.035 | 0.035 | - | - | 0.85 | 1.15 | 0.15 | 0.3 | - | - | - | - | - | - | -
1.7218 | 25 CD 4 | - | 0.23 | 0.29 | 0.1 | 0.4 | 0.6 | 0.9 | 0.035 | 0.035 | - | - | 0.9 | 1.2 | 0.15 | 0.3 | - | - | - | - | - | - | -
1.7218 | 25 CD 4 S | - | 0.22 | 0.29 | 0.1 | 0.25 | 0.5 | 0.8 | 0.3 | 0.025 | - | - | 0.85 | 1.15 | 0.15 | 0.3 | - | - | - | - | - | - | -
1.7218 | 25 Cr Mo 4 (1.7213) 1) | - | 0.22 | 0.29 | - | 0.4 | 0.6 | 0.9 | 0.035 | 0.035 | - | - | 0.9 | 1.2 | 0.15 | 0.3 | - | - | - | - | - | - | -
- | 25 NCD 5 | - | 0.21 | 0.29 | 0.1 | 0.4 | 0.6 | 0.9 | 0.04 | 0.035 | - | - | 0.4 | 0.7 | 0.1 | 0.2 | 1.1 | 1.5 | - | - | - | - | -
1.0406 | C 25 | - | 0.22 | 0.29 | - | 0.4 | 0.4 | 0.7 | 0.045 | 0.045 | - | - | - | 0.4 | - | 0.1 | - | 0.4 | - | - | - | - | Cr+Mo+Ni £ 0,63
1.1158 1) | C 25 E (Ck 25) (1.1163) 1) | - | 0.22 | 0.29 | - | 0.4 | 0.4 | 0.7 | 0.035 | 0.035 | - | - | - | 0.4 | - | 0.1 | - | 0.4 | - | - | - | - | Cr+Mo+Ni £ 0,63
1.2581 | X 30 W Cr V 9-3 | W100 | - | 0.29 | - | 0.25 | - | 0.3 | - | - | - | - | - | 2.7 | - | - | - | - | - | 0.35 | - | 8.5 | - | W100
1.1151 | XC 25 | - | 0.23 | 0.29 | 0.15 | 0.35 | 0.4 | 0.7 | 0.035 | 0.035 | - | - | - | - | - | - | - | - | - | - | - | - | -
1.1151 | XC 25 | - | 0.23 | 0.29 | 0.1 | 0.25 | 0.4 | 0.7 | 0.035 | 0.035 | - | - | - | - | - | - | - | - | - | - | - | - | Al ³ 0,020
- | 25 MS 5 | - | 0.24 | 0.3 | 0.3 | 0.55 | 1.1 | 1.4 | 0.035 | - | - | - | - | - | - | - | - | - | - | - | - | - | Al ³ 0,020
- | 25 NC 11 | - | 0.22 | 0.3 | 0.1 | 0.4 | 0.35 | 0.6 | 0.04 | 0.035 | - | - | 0.6 | 0.9 | - | - | 2.5 | 3 | - | - | - | - | -
1.6953 | 25 NCD 15 | - | 0.2 | 0.3 | 0.1 | 0.35 | 0.2 | 0.5 | 0.03 | 0.025 | - | - | 1.1 | 1.4 | 0.35 | 0.6 | 3.7 | 4.2 | - | - | - | - | -
- | 25 NCD 16 | - | 0.2 | 0.3 | - | 0.35 | - | 0.5 | 0.03 | 0.025 | - | - | 1.1 | 1.4 | 0.35 | 0.6 | 3.7 | 4.2 | - | - | - | - | -
1.2768 | 25 No Cr Mo 12 | - | 0.2 | 0.3 | 0.15 | 0.3 | 0.5 | 0.7 | 0.035 | 0.035 | - | - | 1.2 | 1.5 | 0.2 | 0.4 | 2.8 | 3.4
1.2726 | 26 Ni Cr Mo V 5 | - | 0.22 | 0.3 | 0.3 | 0.5 | 0.2 | 0.4 | 0.03 | 0.03 | - | - | 0.6 | 0.9 | 0.2 | 0.4 | 1.3 | 1.6 | 0.15 | 0.2 | - | - | -
1.2353 | 27 Cr Mo V 6-12 | - | 0.24 | 0.3 | 0.4 | 0.6 | 0.3 | 0.7 | 0.03 | 0.03 | - | - | 1.3 | 1.5 | 1.1 | 1.4 | - | - | 0.35 | 0.45 | - | - | -
- | 28 C 4 | - | 0.25 | 0.3 | - | 0.4 | 0.6 | 0.9 | 0.04 | 0.035 | - | - | 0.85 | 1.15 | - | - | - | - | - | - | - | - | -
- | 28 CDV 5 | - | 0.25 | 0.3 | - | 0.6 | - | 0.8 | 0.04 | 0.035 | - | - | 1 | 1.5 | 0.6 | 0.8 | - | - | 0.25 | 0.35 | - | - | -
1.2307 | 29 Cr Mo V 9 | V350 | - | 0.3 | - | 0.3 | - | 0.6 | - | - | - | - | - | 2.5 | - | 0.2 | - | - | - | 0.15 | - | - | - | V350
1.2307 | 29 Cr Mo V 9 | V350N | - | 0.3 | - | 0.3 | - | 0.6 | - | - | - | - | - | 2.5 | - | 0.2 | - | - | - | 0.15 | - | - | - | V350N
1.8519 | 30 Cr Mo V 9 | V350 | - | 0.3 | - | 0.3 | - | 0.6 | - | - | - | - | - | 2.5 | - | 0.2 | - | - | - | 0.15 | - | - | - | V350
1.8519 | 30 Cr Mo V 9 | V350N | - | 0.3 | - | 0.3 | - | 0.6 | - | - | - | - | - | 2.5 | - | 0.2 | - | - | - | 0.15 | - | - | - | V350N
1.6580 | 30 Cr Ni Mo 8 | V145 | - | 0.3 | - | 0.3 | - | 0.5 | - | - | - | - | - | 2 | - | 0.35 | - | 2 | - | - | - | - | - | V145
1.8514 LW | 31 Cr Mo V 9 | V350 | - | 0.3 | - | 0.3 | - | 0.6 | - | - | - | - | - | 2.5 | - | 0.2 | - | - | - | 0.15 | - | - | - | V350
1.8514 LW | 31 Cr Mo V 9 | V350N | - | 0.3 | - | 0.3 | - | 0.6 | - | - | - | - | - | 2.5 | - | 0.2 | - | - | - | 0.15 | - | - | - | V350N
1.6586 | 31 Cr Ni Mo 8 | V145 | - | 0.3 | - | 0.3 | - | 0.5 | - | - | - | - | - | 2 | - | 0.35 | - | 2 | - | - | - | - | - | V145
1.6604 LW | 31 Cr Ni Mo 8 | V145 | - | 0.3 | - | 0.3 | - | 0.5 | - | - | - | - | - | 2 | - | 0.35 | - | 2 | - | - | - | - | - | V145
1.2392 | GX 28 Cr Mo V 5-1 | - | 0.25 | 0.3 | 0.3 | 0.6 | 0.3 | 0.6 | 0.03 | 0.03 | - | - | 4.7 | 5.3 | 1.2 | 1.5 | - | - | 0 | 0.2 | - | - | -
1.4509 | X 2 Cr Ti Nb 18 | - | - | 0.3 | - | 1 | - | 1 | 0.04 | 0.015 | - | - | 17.5 | 18.5 | - | - | - | - | - | - | - | - | Ti 0,10-0,60 Nb 3 x C + 0,30-1,00
- | Z 25 CNWS 20 09 | - | 0.2 | 0.3 | 0.75 | 1.5 | - | 2 | 0.045 | 0.035 | - | - | 19 | 21 | - | - | 8 | 10 | - | - | - | - | Fe Rest/Bal.
- | 25 NC 6 | - | 0.22 | 0.31 | 0.1 | 0.4 | 0.6 | 0.9 | 0.04 | 0.035 | - | - | 0.85 | 1.15 | - | - | 1.2 | 1.6 | - | - | - | - | -
1.7030 | 28 Cr 4 (1.7036) 1) | - | 0.24 | 0.31 | - | 0.4 | 0.6 | 0.9 | 0.035 | 0.035 | - | - | 0.9 | 1.2 | - | - | - | - | - | - | - | - | -
1.2747 | 28 Ni Mo 17 | - | 0.24 | 0.31 | 0.15 | 0.35 | 0.2 | 0.4 | 0.03 | 0.03 | - | - | 0.3 | 0.5 | 1.15 | 1.25 | 4.2 | 4.7 | 0.15 | 0.2 | - | - | -
1.5755 | 31 Ni Cr 14 | V214 | - | 0.31 | - | 0.3 | - | 0.6 | - | - | - | - | - | 0.8 | - | - | - | 3.5 | - | - | - | - | - | V214
1.2365 | X 32 Cr Mo V 3-3 | W320 | - | 0.31 | - | 0.3 | - | 0.35 | - | - | - | - | - | 2.9 | - | 2.8 | - | - | - | 0.5 | - | - | - | W320
1.1170 | 28 Mn 6 | - | 0.25 | 0.32 | - | 0.4 | 1.3 | 1.65 | 0.035 | 0.035 | - | - | - | 0.4 | - | 0.1 | - | 0.4 | - | - | - | - | Cr+Mo+Ni £ 0,63
1.2740 | 28 Ni Cr Mo V 10 | - | 0.24 | 0.32 | 0.3 | 0.5 | 0.2 | 0.4 | 0.03 | 0.03 | - | - | 0.6 | 0.9 | 0.5 | 0.7 | 2.3 | 2.6 | 0.25 | 0.32 | - | - | -
1.6932 | 28 Ni Cr Mo V 8-5 | - | 0.24 | 0.32 | - | 0.4 | 0.15 | 0.4 | 0.035 | 0.035 | - | - | 1 | 1.5 | 0.35 | 0.55 | 1.8 | 2.1 | - | - | - | - | V 0,05-0,15
1.2737 | 28 Ni Cr V 5 | - | 0.24 | 0.32 | 0.3 | 0.6 | 0.2 | 0.4 | 0.03 | 0.03 | - | - | 0.6 | 0.9 | - | - | 1 | 1.3 | 0.15 | 0.2 | - | - | -
1.2662 | X 30 W Cr Mo V 9-3 | - | 0.27 | 0.32 | 0.15 | 0.3 | 0.2 | 0.4 | 0.035 | 0.035 | 1.8 | 2.3 | 2.2 | 2.5 | - | - | - | - | 0.2 | 0.3 | 8 | 9 | -
1.2581 | Z30 WCV 9 | - | 0.25 | 0.32 | 0.1 | 0.4 | 0.15 | 0.45 | 0.025 | 0.025 | - | - | 2.5 | 3.5 | - | - | - | - | 0.3 | 0.5 | 8.5 | 9.5 | -
- | 30 CD 4 | - | 0.27 | 0.33 | 0.1 | 0.4 | 0.6 | 0.9 | 0.035 | 0.035 | - | - | 0.9 | 1.2 | 0.15 | 0.25 | - | - | - | - | - | - | -
1.6580 | 30 CND 8 | - | 0.26 | 0.33 | 0.1 | 0.4 | 0.3 | 0.6 | 0.035 | 0.035 | - | - | 1.8 | 2.2 | 0.3 | 0.5 | 1.8 | 2.2 | - | - | - | - | -
1.6580 | 30 CND 8 | - | 0.26 | 0.33 | 0.1 | 0.4 | 0.3 | 0.6 | 0.3 | 0.25 | - | - | 1.8 | 2.2 | 0.3 | 0.5 | 1.8 | 2.2 | - | - | - | - | -
1.5737 | 30 NC 12 | - | 0.26 | 0.33 | 0.1 | 0.4 | 0.35 | 0.6 | 0.04 | 0.035 | - | - | 0.6 | 0.9 | - | - | 2.75 | 3.25 | - | - | - | - | -
1.0406 | AF50 C 30 | - | 0.25 | 0.33 | 0.1 | 0.4 | 0.5 | 0.8 | 0.04 | 0.04 | - | - | - | - | - | - | - | - | - | - | - | - | -
1.6513 | 28 Ni Cr Mo 4 | - | 0.24 | 0.34 | 0.15 | 0.4 | 0.3 | 0.6 | 0.035 | 0.035 | - | - | 1 | 1.3 | 0.2 | 0.3 | 1 | 1.3 | - | - | - | - | -
1.2307 | 29 Cr Mo V 9 | - | 0.26 | 0.34 | 0.15 | 0.35 | 0.4 | 0.7 | - | - | - | - | 2.3 | 2.7 | 0.15 | 0.25 | - | - | 0.1 | 0.2 | - | - | -
1.2307 | 29 Cr Mo V 9 | - | 0.26 | 0.34 | 0.15 | 0.35 | 0.4 | 0.7 | 0.035 | 0.035 | - | - | 2.3 | 2.7 | 0.15 | 0.25 | - | - | 0.1 | 0.2 | - | - | -
- | 30 CD 4 | - | 0.28 | 0.34 | 0.1 | 0.4 | 0.6 | 0.9 | 0.035 | 0.035 | - | - | 0.85 | 1.15 | 0.15 | 0.3 | - | - | - | - | - | - | -
1.7707 | 30 Cr Mo V 9 | - | 0.28 | 0.34 | - | 0.4 | 0.4 | 0.7 | 0.035 | 0.035 | - | - | 2.3 | 2.7 | 0.15 | 0.25 | - | 0.6 | - | - | - | - | V 0,10-0,20
1.6580 | 30 Cr Ni Mo 8 | - | 0.26 | 0.34 | - | 0.4 | 0.3 | 0.6 | 0.035 | 0.035 | - | - | 1.8 | 2.2 | 0.3 | 0.5 | 1.8 | 2.2 | - | - | - | - | -
1.1173 | 30 Mn 5 | - | 0.27 | 0.34 | 0.15 | 0.4 | 1.2 | 1.5 | 0.035 | 0.035 | - | - | - | 0.3 | - | - | - | - | - | - | - | - | -
- | 30 N 8 | - | 0.26 | 0.34 | 0.1 | 0.35 | 0.4 | 0.7 | 0.04 | 0.035 | - | - | - | - | - | - | 1.8 | 2.3 | - | - | - | - | -
1.5736 | 30 NC 1 | - | 0.27 | 0.34 | 0.1 | 0.4 | 0.35 | 0.6 | 0.035 | 0.035 | - | - | 0.6 | 0.9 | - | - | 2.5 | 3 | - | - | - | - | -
1.5737 | 30 NC 11 | - | 0.27 | 0.34 | 0.1 | 0.4 | 0.35 | 0.6 | 0.035 | 0.035 | - | - | 0.6 | 0.9 | - | - | 2.5 | 3 | - | - | - | - | -
1.8507 | 34 Cr Al Mo 5 | V810 | - | 0.34 | - | 0.3 | - | 0.6 | - | - | - | - | - | 1.2 | - | 0.2 | - | - | - | - | - | - | Al £ 1,000 | V810
1.8544 (ca.) LW | 34 Cr Al Mo 5 | V810 | - | 0.34 | - | 0.3 | - | 0.6 | - | - | - | - | - | 1.2 | - | 0.2 | - | - | - | - | - | - | Al £ 1,000 | V810
1.6582 | 34 Cr Ni Mo 6 | V155 | - | 0.34 | - | 0.3 | - | 0.6 | - | - | - | - | - | 1.5 | - | 0.2 | - | 1.5 | - | - | - | - | - | V155
1.6583 | 35 Cr Ni Mo 6 | V155 | - | 0.34 | - | 0.3 | - | 0.6 | - | - | - | - | - | 1.5 | - | 0.2 | - | 1.5 | - | - | - | - | - | V155
1.0528 | C 30 | - | 0.27 | 0.34 | - | 0.4 | 0.5 | 0.8 | 0.045 | 6.045 | - | - | - | 0.4 | - | 0.1 | - | 0.4 | - | - | - | - | Cr+Mo+Ni £ 0,63
1.1178 1) | C 30 E (Ck 30) (1.1179) 1) | - | 0.27 | 0.34 | - | 0.4 | 0.5 | 0.8 | 0.035 | 0.035 | - | - | - | 0.4 | - | 0.1 | - | 0.4 | - | - | - | - | Cr+Mo+Ni £ 0,63
1.2085 (ca.) | X 33 Cr S 16 (ca.) | M314 | - | 0.34 | - | 0.35 | - | 1.4 | - | 0.12 | - | - | - | 16 | - | 0.15 | - | 0.65 | - | - | - | - | N £ 0,100 | M314
1.4028 | Z 30 C 13 | - | 0.25 | 0.34 | - | 1 | - | 1 | 0.04 | 0.03 | - | - | 12 | 14 | - | - | - | 1 | - | - | - | - | -
- | Z 30 C 14 | - | 0.25 | 0.34 | - | 0.75 | - | 0.75 | 0.03 | 0.02 | - | - | 12 | 15 | - | 0.5 | - | 0.5 | - | - | - | - | -
- | Z 30 CF 13 | - | 0.25 | 0.34 | - | 1 | - | 1.5 | 0.06 | 0.06 | - | - | 12 | 14 | 0.15 | 0.6 | - | 0.5 | - | - | - | - | Cu 1,00-2,00
1.8507 | 30 CAD 6.12 | - | 0.28 | 0.35 | 0.2 | 0.4 | 0.5 | 0.8 | 0.035 | 0.035 | - | - | 1.5 | 1.8 | 0.25 | 0.4 | - | - | - | - | - | - | Al 1,00-1,300
1.7361 | 30 CD 12 | - | 0.28 | 0.35 | 0.1 | 0.4 | 0.4 | 0.7 | 0.035 | 0.035 | - | - | 2.8 | 3.3 | 0.3 | 0.5 | - | - | - | - | - | - | -
1.8515 | 30 CD 12 | - | 0.28 | 0.35 | 0.1 | 0.4 | 0.4 | 0.7 | 0.035 | 0.035 | - | - | 2.8 | 3.3 | 0.3 | 0.5 | - | - | - | - | - | - | -
- | 30 NC 16 | - | 0.3 | 0.35 | 0.1 | 0.4 | 0.2 | 0.5 | 0.04 | 0.035 | - | - | 1.2 | 1.3 | - | - | 3.7 | 3.8 | - | - | - | - | -
1.5710 | 30 NC 6 | - | 0.25 | 0.35 | 0.1 | 0.4 | 0.6 | 0.9 | 0.04 | 0.035 | - | - | 0.85 | 1.15 | - | - | 1.2 | 1.6 | - | - | - | - | -
- | 30 NCD 11 | - | 0.25 | 0.35 | - | 0.4 | 0.2 | 0.5 | 0.04 | 0.035 | - | - | 0.7 | 1.1 | 0.25 | 0.45 | 1.7 | 3.3 | - | - | - | - | -
1.6655 | 30 NCD 12 | - | 0.25 | 0.35 | 0.25 | 0.35 | 0.15 | 0.55 | 0.03 | 0.025 | - | - | 0.7 | 1.1 | 0.25 | 0.45 | 2.8 | 3.2 | - | - | - | - | -
1.6545 | 30 NCD 2 | - | 0.3 | 0.35 | 0.25 | 0.35 | 0.7 | 0.9 | 0.04 | 0.035 | - | - | 0.4 | 0.6 | 0.15 | 0.3 | 0.5 | 0.8 | - | - | - | - | -
1.6580 | 30 NCD 8 | - | 0.25 | 0.35 | - | 0.4 | 0.15 | 0.55 | 0.03 | 0.025 | - | - | 1.9 | 2.4 | 0.6 | 0.8 | - | 2.4 | - | - | - | - | -
1.2564 | 30 W Cr V 15-1 | - | 0.25 | 0.35 | 0.8 | 1.1 | 0.3 | 0.5 | 0.035 | 0.035 | - | - | 0.9 | 1.2 | - | - | - | - | 0.15 | 0.2 | 3.5 | 4 | -
1.2567 | 30 W Cr V 17-2 | - | 0.25 | 0.35 | 0.15 | 0.3 | 0.2 | 0.4 | 0.035 | 0.035 | - | - | 2.2 | 2.5 | - | - | - | - | 0.5 | 0.7 | 4 | 4.5 | -
1.2208 | 31 Cr V 3 / 31 Cr V 2 | - | 0.28 | 0.35 | 0.25 | 0.4 | 0.4 | 0.6 | 0.03 | 0.03 | - | - | 0.4 | 0.7 | - | - | - | - | 0.07 | 0.12 | - | - | -
1.5755 | 31 Ni Cr 14 | - | 0.27 | 0.35 | 0.15 | 0.35 | 0.4 | 0.8 | 0.035 | 0.035 | - | - | 0.55 | 0.95 | - | - | 3.25 | 3.75 | - | - | - | - | -
1.7033 | 32 C 4 | - | 0.3 | 0.35 | 0.1 | 0.4 | 0.6 | 0.9 | 0.035 | 0.035 | - | - | 0.85 | 1.15 | - | - | - | - | - | - | - | - | -
1.7033 | 32 C 4 | - | 0.3 | 0.35 | 0.1 | 0.4 | 0.6 | 0.9 | 0.035 | 0.035 | - | - | 0.85 | 1.15 | - | - | - | - | - | - | - | - | -
1.7033 | 32 C 4 | - | 0.3 | 0.35 | 0.1 | 0.4 | 0.6 | 0.9 | 0.035 | 0.035 | - | - | 0.9 | 1.2 | - | - | - | - | - | - | - | - | -
1.7035 | 32 C 4 | - | 0.3 | 0.35 | 0.1 | 0.4 | 0.6 | 0.9 | 0.035 | 0.035 | - | - | 0.9 | 1.2 | - | - | - | - | - | - | - | - | -
1.7765 | 32 CDV 12 | - | 0.3 | 0.35 | - | 0.5 | - | 0.7 | 0.03 | 0.025 | - | - | 2.8 | 3.3 | 0.8 | 1.2 | - | - | 0.15 | 0.35 | - | - | -
1.7361 | 32 Cr Mo 12 | - | 0.28 | 0.35 | - | 0.4 | 0.4 | 0.7 | 0.035 | 0.035 | - | - | 2.8 | 3.3 | 0.3 | 0.5 | - | 0.6 | - | - | - | - | -
1.2365 | 32 DCV 28 | - | 0.28 | 0.35 | 0.1 | 0.4 | 0.2 | 0.5 | 0.025 | 0.025 | - | - | 2.6 | 3.3 | 2.5 | 3 | - | - | 0.4 | 0.7 | - | - | -
- | 32 M 5 | - | 0.28 | 0.35 | 0.1 | 0.4 | 1 | 1.25 | 0.04 | 0.035 | - | - | - | - | - | - | - | - | - | - | - | - | -
- | 32 NC 2 | - | 0.29 | 0.35 | 0.1 | 0.4 | 0.6 | 0.8 | 0.04 | 0.035 | - | - | 0.5 | 0.7 | - | - | 0.5 | 0.7 | - | - | - | - | -
1.2365 | DX 32 Cr Mo V 3-3 / G 32 Cr Mo V 12-28 | - | 0.28 | 0.35 | 0.1 | 0.4 | 0.15 | 0.45 | 0.03 | 0.03 | - | - | 2.7 | 3.2 | 2.6 | 3 | - | - | 0.4 | 0.7 | - | - | -
1.4028 | X 30 Cr 13 | - | 0.28 | 0.35 | - | 1 | - | 1 | 0.045 | 0.03 | - | - | 12 | 14 | - | - | - | - | - | - | - | - | -
1.4028 | X 30 Cr 13 | - | 0.26 | 0.35 | - | 1 | - | 1.5 | 0.04 | 0.015 | - | - | 12 | 14 | - | - | - | - | - | - | - | - | -
1.4028 (ca.) | X 30 Cr 13 (ca.) | M330 | - | 0.35 | - | 0.4 | - | 0.3 | - | - | - | - | - | 13 | - |  | - | 0.35 | - | - | - | - | - | M330
1.2581 | X 30 W Cr V 9-3 | - | 0.25 | 0.35 | 0.15 | 0.3 | 0.2 | 0.4 | 0.035 | 0.035 | - | - | 2.5 | 2.8 | - | - | - | - | 0.3 | 0.4 | 8 | 9 | -
1.2885 | X 32 Cr Mo Co V 3-3-3 | - | 0.28 | 0.35 | 0.1 | 0.4 | 0.15 | 0.45 | 0.03 | 0.03 | 2.5 | 3 | 2.7 | 3.2 | 2.6 | 3 | - | - | 0.4 | 0.7 | - | - | -
1.2365 | X 32 Cr Mo V 3-3 / 32 Cr Mo V 12-28 | - | 0.28 | 0.35 | 0.1 | 0.4 | 0.15 | 0.45 | 0.03 | 0.03 | - | - | 2.7 | 3.2 | 2.6 | 3 | - | - | 0.4 | 0.7 | - | - | -
1.2625 | X 33 W Cr V Mo 12-12 | - | 0.3 | 0.35 | 0.15 | 0.3 | 0.2 | 0.4 | 0.025 | 0.025 | - | - | - | 4 | - | 0.9 | - | - | 0.6 | 0.8 | 8.5 | 9.5 | -
1.1181 | XC 32 | - | 0.3 | 0.35 | 0.15 | 0.35 | 0.5 | 0.8 | 0.035 | 0.035 | - | - | - | - | - | - | - | - | - | - | - | - | -
1.1181 | XC 32 | - | 0.3 | 0.35 | 0.1 | 0.4 | 0.5 | 0.8 | 0.035 | 0.035 | - | - | - | - | - | - | - | - | - | - | - | - | -
1.2567 | Z 32 WCV 5 | - | 0.28 | 0.35 | 0.1 | 0.4 | 0.15 | 0.45 | 0.025 | 0.025 | - | - | 2 | 3 | - | - | - | - | 0.4 | 0.7 | 4.5 | 5.1 | -
- | - | Z912 | - | 0.36 | - | 0.2 | - | 1.6 | 0.2 | 0.05 | - | - | - | 0.15 | - | - | - | - | - | - | - | - | - | Z912
1.6956 | 30 NCD 15 | - | 0.28 | 0.36 | 0.1 | 0.3 | 0.2 | 0.55 | 0.03 | 0.025 | - | - | 1.2 | 1.5 | 0.3 | 0.6 | 3.7 | 4.2 | - | - | - | - | -
1.6655 | 30 NCD 16 | - | 0.28 | 0.36 | 0.1 | 0.4 | 0.2 | 0.55 | 0.03 | 0.025 | - | - | 1.2 | 1.5 | 0.4 | 0.6 | 3.7 | 4.3 | - | - | - | - | -
1.7020 | 32 Cr 2 (1.7021) 1) | - | 0.28 | 0.36 | - | 0.4 | 0.5 | 0.8 | 0.035 | 0.035 | - | - | 0.4 | 0.6 | - | - | - | - | - | - | - | - | -
1.1181 | 34 Cr Al Ni 7 | V820 | - | 0.36 | - | 0.3 | - | 0.55 | - | - | - | - | - | 1.7 | - | 0.2 | - | 1 | - | - | - | - | Al £ 0,950 | V820
1.0726 | 35 S 20 | Z982 | - | 0.36 | - | 0.2 | - | 0.8 | 0.05 | 0.2 | - | - | - | - | - | - | - | - | - | - | - | - | - | Z982
1.1183 | CF 35 | V820 | - | 0.36 | - | 0.3 | - | 0.55 | - | - | - | - | - | 1.7 | - | 0.2 | - | 1 | - | - | - | - | Al £ 0,950 | V820
1.1174 LW | CK 35 | V935 | - | 0.36 | - | 0.25 | - | 0.65 | - | - | - | - | - | 0.4 | - | 0.1 | - | 0.4 | - | - | - | - | - | V935
1.8550 | CK 35 | V935 | - | 0.36 | - | 0.25 | - | 0.65 | - | - | - | - | - | 0.4 | - | 0.1 | - | 0.4 | - | - | - | - | - | V935
- | 32 CND 11 | - | 0.3 | 0.37 | 0.2 | 0.4 | 0.6 | 1 | 0.03 | 0.025 | - | - | 2.5 | 3 | 0.2 | 0.4 | 1.2 | 1.6 | - | - | - | - | -
1.7220 | 34 CD 4 | - | 0.31 | 0.37 | 0.1 | 0.4 | 0.6 | 0.9 | 0.035 | 0.035 | - | - | 0.9 | 1.2 | 0.15 | 0.3 | - | - | - | - | - | - | -
1.7033 | 34 Cr 4 (1.7037) 1) | - | 0.3 | 0.37 | - | 0.4 | 0.6 | 0.9 | 0.035 | 0.035 | - | - | 0.9 | 1.2 | - | - | - | - | - | - | - | - | -
1.2851 | 34 Cr Al 6 | - | 0.3 | 0.37 | 0.15 | 0.35 | 0.6 | 0.9 | - | - | - | - | 1.2 | 1.5 | - | - | - | - | - | - | - | - | Al 0,800-1,100
1.7220 | 34 Cr Mo 4 (1.7226) 1) | - | 0.3 | 0.37 | - | 0.4 | 0.6 | 0.9 | 0.035 | 0.35 | - | - | 0.9 | 1.2 | 0.15 | 0.3 | - | - | - | - | - | - | -
1.7220 | 35 CD 4 | - | 0.3 | 0.37 | 0.1 | 0.4 | 0.6 | 0.9 | 0.035 | 0.035 | - | - | 0.85 | 1.15 | 0.15 | 0.3 | - | - | - | - | - | - | -
1.5952 | 35 NC 15 | - | 0.3 | 0.37 | 0.1 | 0.4 | 0.35 | 0.6 | 0.035 | 0.035 | - | - | 1.5 | 1.9 | - | - | 3.5 | 4 | - | - | - | - | -
1.5122 | 37 Mn Si 5 | V762 | - | 0.37 | - | 1.3 | - | 1.3 | - | - | - | - | - | - | - | - | - | - | - | - | - | - | - | V762
1.7220 | 38 CD 4 | - | 0.31 | 0.37 | 0.1 | 0.4 | 0.6 | 0.9 | 0.035 | 0.035 | - | - | 0.9 | 1.2 | 0.15 | 0.25 | - | - | - | - | - | - | -
1.6956 | 33 Ni Cr Mo 14-5 / 33 Ni Cr Mo V1 4-5 | - | 0.28 | 0.38 | - | 0.4 | 0.15 | 0.4 | 0.035 | 0.035 | - | - | 1 | 1.7 | 0.3 | 0.6 | 2.9 | 3.8 | - | - | - | - | V 0,08-0,25
1.6582 | 34 Cr Ni Mo 6 | - | 0.3 | 0.38 | - | 0.4 | 0.5 | 0.8 | 0.035 | 0.035 | - | - | 1.3 | 1.7 | 0.15 | 0.3 | 1.3 | 1.7 | - | - | - | - | -
1.7003 | 35 C 2 | - | 0.32 | 0.38 | - | 0.35 | 0.4 | 0.6 | 0.04 | 0.035 | - | - | 0.3 | 0.5 | - | - | - | - | - | - | - | - | -
- | 35 CMD 6 | - | 0.32 | 0.38 | 0.4 | 0.7 | 0.8 | 1.2 | 0.025 | 0.025 | - | - | 1.5 | 2 | 0.4 | 0.5 | - | - | - | - | - | - | Nb ³ 8 X %C
1.1157 | 35 M 5 | - | 0.32 | 0.38 | 0.15 | 0.35 | 1.1 | 1.4 | 0.035 | 0.035 | - | - | - | - | - | - | - | - | - | - | - | - | -
1.0726 | 35 MF 4 | - | 0.32 | 0.38 | 0.1 | 0.4 | 1 | 1.3 | 0.06 | 0.24 | - | - | - | - | - | - | - | - | - | - | - | - | -
1.5736 | 35 NC 11 | - | 0.3 | 0.38 | 0.1 | 0.4 | 0.35 | 0.6 | 0.04 | 0.035 | - | - | 0.6 | 0.9 | - | - | 2.5 | 3 | - | - | - | - | -
- | 35 NCD 4 | - | 0.32 | 0.38 | 0.1 | 0.4 | 0.5 | 0.9 | 0.04 | 0.035 | - | - | 0.4 | 0.7 | 0.1 | 0.2 | 1 | 1.3 | - | - | - | - | -
- | 35 NCD 5 | - | 0.3 | 0.38 | 0.1 | 0.4 | 0.5 | 0.9 | 0.04 | 0.035 | - | - | 0.4 | 0.7 | 0.1 | 0.2 | 1.1 | 1.5 | - | - | - | - | -
- | 35 NCDV 8 | - | 0.32 | 0.38 | 0.1 | 0.4 | 0.3 | 0.6 | 0.025 | 0.025 | - | - | 1.9 | 2.3 | 0.5 | 0.8 | - | - | 0.05 | 0.15 | - | - | -
1.2766 | 35 Ni Cr Mo 16 | - | 0.32 | 0.38 | 0.15 | 0.3 | 0.4 | 0.6 | 0.035 | 0.035 | - | - | 1.2 | 1.5 | 0.2 | 0.4 | 3.8 | 4.3 | - | - | - | - | -
1.2738 | 40 Cr Mn Ni Mo 8-6-4 | M238 | - | 0.38 | - | 0.3 | - | 1.5 | - | - | - | - | - | 2 | - | 0.2 | - | 1.1 | - | - | - | - | - | M238
1.2085 | X 33 Cr S 16 | - | 0.28 | 0.38 | - | 1 | - | 1 | 0.03 | 0.1 | - | - | 15 | 17 | - | - | - | 1 | - | - | - | - | -
1.4122 | X 35 Cr Mo 17 | M300 | - | 0.38 | - | 0.4 | - | 0.65 | - | - | - | - | - | 16 | - | 1 | - | 0.8 | - | - | - | - | - | M300
1.4122 | X 35 Cr Mo 17 | N335 | - | 0.38 | - | 0.4 | - | 0.65 | - | - | - | - | - | 16 | - | 1 | - | 0.8 | - | - | - | - | - | N335
1.2316 (ca.) | X 36 Cr Mo 17 (ca.) | M300 | - | 0.38 | - | 0.4 | - | 0.65 | - | - | - | - | - | 16 | - | 1 | - | 0.8 | - | - | - | - | - | M300
1.2343 | X 38 Cr Mo V 5-1 | W300 | - | 0.38 | - | 1.1 | - | 0.4 | - | - | - | - | - | 5 | - | 1.3 | - | - | - | 0.4 | - | - | - | W300
1.2367 | X 38 Cr Mo V 5-3 | W303 | - | 0.38 | - | 0.4 | - | 0.4 | - | - | - | - | - | 5 | - | 2.8 | - | - | - | 0.65 | - | - | - | W303
1.1181 | XC 35 | - | 0.32 | 0.38 | 0.1 | 0.4 | 0.5 | 0.8 | 0.4 | 0.035 | - | - | - | - | - | - | - | - | - | - | - | - | -
- | Y 35NC 15 | - | 0.32 | 0.38 | 0.1 | 0.4 | 0.3 | 0.6 | 0.4 | 0.4 | - | - | 1.4 | 1.8 | - | - | - | - | - | - | - | - | Ti ³ 5 X %C
- | 32 CND 8 | - | 0.27 | 0.39 | - | 0.35 | 0.4 | 0.65 | 0.04 | 0.035 | - | - | 1.8 | 2.2 | 0.25 | 0.35 | 0.3 | 0.6 | - | - | - | - | -
1.7220 | 35 CD 4 | - | 0.33 | 0.39 | 0.1 | 0.4 | 0.6 | 0.9 | 0.035 | 0.035 | - | - | 0.85 | 1.15 | 0.15 | 0.3 | - | - | - | - | - | - | -
1.0726 | 35 MF 6 | - | 0.33 | 0.39 | 0.1 | 0.4 | 1.3 | 1.7 | 0.4 | 0.13 | - | - | - | - | - | - | - | - | - | - | - | - | -
- | 35 N 3 | - | 0.31 | 0.39 | 0.1 | 0.4 | 0.4 | 0.7 | 0.04 | 0.035 | - | - | - | - | - | - | 0.5 | 0.9 | - | - | - | - | -
1.5710 | 35 NC 6 | - | 0.33 | 0.39 | 0.1 | 0.4 | 0.6 | 0.9 | 0.035 | 0.035 | - | - | 0.85 | 1.15 | - | - | 1.2 | 1.6 | - | - | - | - | -
- | 35 NCD 16 | - | 0.32 | 0.39 | 0.1 | 0.4 | 0.3 | 0.6 | 0.035 | 0.035 | - | - | 1.6 | 2 | 0.25 | 0.45 | 3.5 | 4.1 | - | - | - | - | -
1.6747 | 35 NCD 16 | - | 0.32 | 0.39 | 0.1 | 0.4 | 0.35 | 0.6 | 0.3 | 0.25 | - | - | 1.6 | 2 | 0.25 | 0.45 | 3.6 | 4.2 | - | - | - | - | -
1.0501 | AF55 C 35 | - | 0.31 | 0.39 | 0.1 | 0.4 | 0.5 | 0.8 | 0.04 | 0.04 | - | - | - | - | - | - | - | - | - | - | - | - | -
1.0501 | C 35 | - | 0.32 | 0.39 | - | 0.4 | 0.5 | 0.8 | 0.045 | 0.045 | - | - | - | 0.4 | - | 0.1 | - | 0.4 | - | - | - | - | Cr+Mo+Ni £ 0,63
1.1181 1) | C 35 E (Ck 35) (1.1180) 1) | - | 0.32 | 0.39 | - | 0.4 | 0.5 | 0.8 | 0.035 | 0.035 | - | - | - | 0.4 | - | 0.1 | - | 0.4 | - | - | - | - | Cr+Mo+Ni £ 0,63
1.2885 (ca.) | X 32 Cr Mo Co V 3-3-3 (ca.) | W321 | - | 0.39 | - | 0.3 | - | 0.35 | - | - | - | 2.9 | - | 2.9 | - | 2.8 | - | - | - | 0.65 | - | - | - | W321
1.2344 | X 40 Cr Mo V 5-1 | W302 | - | 0.39 | - | 1.1 | - | 0.4 | - | - | - | - | - | 5.2 | - | 1.4 | - | - | - | 0.95 | - | - | - | W302
1.6746 | 35 NCD 14 | - | 0.3 | 0.4 | 0.1 | 0.4 | 0.2 | 0.5 | 0.03 | 0.025 | - | - | 1.2 | 1.6 | 0.2 | 0.4 | 3.2 | 3.7 | - | - | - | - | -
- | 35 NCD 2 | - | 0.32 | 0.4 | 0.1 | 0.4 | 0.7 | 1 | 0.04 | 0.035 | - | - | 0.4 | 0.6 | 0.15 | 0.3 | 0.4 | 0.7 | - | - | - | - | -
1.5864 | 35 Ni Cr 18 | - | 0.3 | 0.4 | 0.15 | 0.35 | 0.4 | 0.8 | 0.035 | 0.035 | - | - | 1.1 | 1.5 | - | - | 4.25 | 4.75 | - | - | - | - | -
1.1185 | 35 Pb 2 | - | 0.3 | 0.4 | 0.1 | 0.4 | 0.5 | 0.8 | 0.04 | 0.04 | - | - | - | - | - | - | - | - | - | - | - | - | Pb 0,15-0,30
1.2541 | 35 W Cr V 7 | - | 0.3 | 0.4 | 0.8 | 1.1 | 0.2 | 0.4 | - | - | - | - | 0.9 | 1.2 | - | - | - | - | 0.15 | 0.2 | 1.8 | 2.1 | -
1.1167 | 36 Mn 5 | - | 0.32 | 0.4 | - | 0.4 | 1.2 | 1.5 | 0.035 | 0.035 | - | - | - | - | - | - | - | - | - | - | - | - | -
1.5736 | 36 Ni Cr 10 | - | 0.32 | 0.4 | 0.15 | 0.35 | 0.4 | 0.8 | 0.035 | 0.035 | - | - | 0.55 | 0.95 | - | - | 2.25 | 2.75 | - | - | - | - | -
1.5710 | 36 Ni Cr 6 | - | 0.32 | 0.4 | 0.15 | 0.35 | 0.4 | 0.8 | 0.035 | 0.035 | - | - | 0.3 | 0.7 | - | - | 1.25 | 1.75 | - | - | - | - | -
1.6511 | 36 Ni Cr Mo 4 | - | 0.32 | 0.4 | - | 0.4 | 0.5 | 0.8 | 0.035 | 0.035 | - | - | 0.9 | 1.2 | 0.15 | 0.3 | 0.9 | 1.2 | - | - | - | - | -
- | 38 B 3 | - | 0.34 | 0.4 | 0.1 | 0.4 | 0.6 | 0.9 | 0.035 | 0.035 | - | - | - | - | - | - | - | - | - | - | - | - | B 0,0008-0,0050
1.0703 | 38 C 2 | - | 0.35 | 0.4 | 0.1 | 0.4 | 0.6 | 0.9 | 0.035 | 0.035 | - | - | 0.3 | 0.6 | - | - | - | - | - | - | - | - | -
1.7003 | 38 C 2 | - | 0.35 | 0.4 | 0.1 | 0.4 | 0.6 | 0.9 | 0.035 | 0.035 | - | - | 0.4 | 0.6 | - | - | - | - | - | - | - | - | -
1.7003 | 38 C 2 | - | 0.35 | 0.4 | 0.1 | 0.4 | 0.6 | 0.9 | 0.035 | 0.035 | - | - | 0.4 | 0.8 | - | - | - | - | - | - | - | - | -
1.7034 | 38 C 4 | - | 0.35 | 0.4 | 0.1 | 0.4 | 0.6 | 0.9 | 0.035 | 0.035 | - | - | 0.85 | 1.15 | - | - | - | - | - | - | - | - | -
1.7034 | 38 C 4 | - | 0.35 | 0.4 | 0.1 | 0.4 | 0.6 | 0.9 | 0.035 | 0.035 | - | - | 0.85 | 1.15 | - | - | - | - | - | - | - | - | -
1.7034 | 38 C 4 | - | 0.35 | 0.4 | 0.1 | 0.4 | 0.6 | 0.9 | 0.035 | 0.035 | - | - | 0.9 | 1.2 | - | - | - | - | - | - | - | - | -
1.7034 | 38 C 4 | - | 0.35 | 0.4 | 0.1 | 0.4 | 0.6 | 0.9 | 0.035 | 0.035 | - | - | 0.9 | 1.2 | - | - | - | - | - | - | - | - | -
- | 38 CB 1 | - | 0.34 | 0.4 | 0.1 | 0.4 | 0.6 | 0.9 | 0.035 | 0.035 | - | - | 0.2 | 0.4 | - | - | - | - | - | - | - | - | B 0,0008-0,0050
- | 38 CB 1 | - | 0.34 | 0.4 | 0.1 | 0.4 | 1.1 | 1.4 | 0.035 | 0.035 | - | - | 0.2 | 0.4 | - | - | - | - | - | - | - | - | B 0,0008-0,0050
- | 38 CMND 8 | - | 0.33 | 0.4 | 0.5 | 1 | 1.1 | 1.4 | 0.04 | 0.035 | - | - | 1.8 | 2.2 | 0.45 | 0.6 | 0.3 | 0.6 | - | - | - | - | -
- | 38 MB 5 | - | 0.34 | 0.4 | 0.1 | 0.4 | 0.6 | 0.9 | 0.035 | 0.035 | - | - | - | - | - | - | - | - | - | - | - | - | B 0,0008-0,0050
- | 38 MB 5 | - | 0.34 | 0.4 | 0.1 | 0.4 | 1.1 | 1.4 | 0.035 | 0.035 | - | - | - | - | - | - | - | - | - | - | - | - | B 0,0008-0,0050
1.2312 | 40 Cr Mn Mo S 8-6 | M200 | - | 0.4 | - | 0.4 | - | 1.5 | - | 0.08 | - | - | - | 1.9 | - | 0.2 | - | - | - | - | - | - | - | M200
1.2249 | 45 Si Cr V 6 | - | 0.4 | 0.4 | 1.3 | 1.6 | 0.5 | 0.7 | - | - | - | - | 1.3 | 1.6 | - | - | - | - | 0.07 | 0.12 | - | - | -
1.0501 | C 35 | - | 0.3 | 0.4 | 0.1 | 0.4 | 0.5 | 0.8 | 0.4 | 0.4 | - | - | - | - | - | - | - | - | - | - | - | - | -
1.2606 | GX 37 Cr Mo W 5-1 | - | 0.32 | 0.4 | 0.9 | 1.2 | 0.3 | 0.6 | 0.035 | 0.035 | - | - | 5 | 5.6 | 1.3 | 1.6 | - | - | 0.15 | 0.4 | 1.2 | 1.4 | -
1.2367 | GX 38 Cr Mo V 5-3 | - | 0.35 | 0.4 | 0.3 | 0.5 | 0.3 | 0.5 | 0.035 | 0.035 | - | - | 4.7 | 5.2 | 2.7 | 3.3 | - | - | 0.4 | 0.7 | - | - | -
1.2342 | X 35 Cr Mo V 5-1-1 | - | 0.3 | 0.4 | 0.7 | 1.2 | 0.4 | 0.6 | 0.03 | 0.03 | - | - | 4.5 | 5.5 | 1 | 1.2 | - | - | 0.8 | 1 | - | - | -
1.2606 | X 37 Cr Mo W 5-1 | - | 0.32 | 0.4 | 0.9 | 1.2 | 0.3 | 0.6 | 0.035 | 0.035 | - | - | 5 | 5.6 | 1.3 | 1.6 | - | - | 0.15 | 0.4 | 1.2 | 1.4 | -
1.4117 | X 38 Cr Mo V 15 | - | 0.35 | 0.4 | - | 1 | - | 1 | 0.045 | 0.03 | - | - | 14 | 15 | 0.45 | 0.6 | - | - | 0.1 | 0.15 | - | - | -
1.4117 | X 38 Cr Mo V 15 | - | 0.35 | 0.4 | - | 1 | - | 1 | 0.04 | 0.03 | - | - | 14 | 15 | 0.4 | 0.6 | - | - | 0.1 | 0.15 | - | - | -
1.2367 | X 38 Cr Mo V 5-3 | - | 0.35 | 0.4 | 0.3 | 0.5 | 0.3 | 0.5 | 0.035 | 0.035 | - | - | 4.7 | 5.2 | 2.7 | 3.3 | - | - | 0.4 | 0.7 | - | - | -
1.1181 | XC 38 | - | 0.35 | 0.4 | 0.1 | 0.4 | 0.5 | 0.8 | 0.035 | 0.035 | - | - | - | - | - | - | - | - | - | - | - | - | -
1.1181 | XC 38 H 1 | - | 0.35 | 0.4 | 0.15 | 0.35 | 0.5 | 0.8 | 0.035 | 0.035 | - | - | - | - | - | - | - | - | - | - | - | - | -
- | XC 38 H 2 | - | 0.35 | 0.4 | 0.15 | 0.35 | - | 1.2 | 0.035 | 0.035 | - | - | - | - | - | - | - | - | - | - | - | - | -
1.1181 | XC 38 H 2 | - | 0.35 | 0.4 | 0.1 | 0.35 | 0.5 | 1.2 | 0.035 | 0.035 | - | - | - | 0.4 | - | 0.1 | - | 0.4 | - | - | - | - | -
1.1183 | XC 38 TS | - | 0.35 | 0.4 | 0.1 | 0.4 | 0.5 | 0.8 | 0.025 | 0.03 | - | - | - | - | - | - | - | - | - | - | - | - | -
- | Y3 38 | - | 0.35 | 0.4 | 0.1 | 0.4 | 0.5 | 0.8 | 0.035 | 0.035 | - | - | - | - | - | - | - | - | - | - | - | - | -
1.4873 | Z 35 CNZS 14 14 | - | 0.3 | 0.4 | 1 | 2 | - | 1 | 0.045 | 0.035 | - | - | 13 | 15 | - | - | 13 | 15 | - | - | - | - | Fe Rest/Bal.
1.2506 | Z 35 CWDV 5 | - | 0.32 | 0.4 | 0.8 | 1.2 | 0.2 | 0.5 | 0.025 | 0.025 | - | - | 4.8 | 5.5 | 1.2 | 1.5 | - | - | 0.3 | 0.5 | 1.1 | 1.6 | Cu 3,00-4,00
1.4034 | Z 40 C 13 | - | - | 0.4 | - | 0.5 | - | 0.5 | 0.04 | 0.03 | - | - | - | 14 | - | - | - | - | - | - | - | - | -
1.7034 | 37 Cr 4 (1.7038) 1) | - | 0.34 | 0.41 | - | 0.4 | 0.6 | 0.9 | 0.035 | 0.035 | - | - | 0.9 | 1.2 | - | - | - | - | - | - | - | - | -
1.5122 | 37 Mn Si 5 | - | 0.33 | 0.41 | 1.1 | 1.4 | 1.1 | 1.4 | 0.035 | 0.035 | - | - | - | - | - | - | - | - | - | - | - | - | -
- | 38 CD 4 | - | 0.35 | 0.41 | 0.1 | 0.4 | 0.6 | 0.9 | 0.035 | 0.035 | - | - | 0.9 | 1.2 | 0.15 | 0.25 | - | - | - | - | - | - | -
- | 38 CD 4 | - | 0.35 | 0.41 | 0.1 | 0.4 | 0.6 | 0.9 | 0.035 | 0.035 | - | - | 0.9 | 1.2 | 0.15 | 0.3 | - | - | - | - | - | - | -
1.7035 | 41 Cr 4 | V500 | - | 0.41 | - | - | - | - | - | - | - | - | - | 1.1 | - | - | - | - | - | - | - | - | - | V500
1.7223 | 41 Cr Mo 4 | V320 | - | 0.41 | - | 0.3 | - | 0.7 | - | - | - | - | - | 1.1 | - | 0.2 | - | - | - | - | - | - | - | V320
1.7045 | 42 Cr 4 | V500 | - | 0.41 | - | - | - | - | - | - | - | - | - | 1.1 | - | - | - | - | - | - | - | - | - | V500
1.7225 | 42 Cr Mo 4 | V320 | - | 0.41 | - | 0.3 | - | 0.7 | - | - | - | - | - | 1.1 | - | 0.2 | - | - | - | - | - | - | - | V320
1.2083 (ca.) | X 42 Cr 13 (ca.) | M310 | - | 0.41 | - | 0.7 | - | 0.45 | - | - | - | - | - | 14.3 | - | 0.6 | - |  | - | 0.2 | - | - | - | M310
1.7003 | 38 Cr 2 (1.7023) 1) | - | 0.35 | 0.42 | - | 0.4 | 0.5 | 0.8 | 0.035 | 0.035 | - | - | 0.4 | 0.6 | - | - | - | - | - | - | - | - | -
1.5120 | 38 Mn Si 4 | - | 0.34 | 0.42 | 0.7 | 0.9 | 0.9 | 1.2 | 0.035 | 0.035 | - | - | - | - | - | - | - | - | - | - | - | - | -
- | 38 NCD 16 | - | 0.35 | 0.42 | 0.15 | 0.55 | 0.15 | 0.55 | 0.025 | 0.02 | - | - | 1.6 | 2 | 0.3 | 0.55 | 3.7 | 4.2 | - | - | - | - | -
1.5022 | 38 Si 6 | - | 0.35 | 0.42 | 1.4 | 1.6 | 0.5 | 0.8 | 0.05 | 0.05 | - | - | - | - | - | - | - | - | - | - | - | - | N ³0,007
1.5023 | 38 Si 7 | - | 0.35 | 0.42 | 1.5 | 1.8 | 0.5 | 0.8 | 0.03 | 0.03 | - | - | - | - | - | - | - | - | - | - | - | - | -
1.2248 | 38 Si Cr V 6 | - | 0.35 | 0.42 | 1.3 | 1.6 | 0.3 | 0.5 | - | - | - | - | 1.3 | 1.6 | - | - | - | - | 0.07 | 0.12 | - | - | -
1.2248 | 38 Si Cr V 6 | - | 0.35 | 0.42 | 1.3 | 1.6 | 0.3 | 0.5 | 0.035 | 0.035 | - | - | 1.3 | 1.6 | - | - | - | - | 0.07 | 0.12 | - | - | -
1.6565 (ca.) | 40 Ni Cr Mo 6 (ca.) | V124SC | - | 0.42 | - | 0.3 | - | 0.8 | - | - | - | - | - | 0.85 | - | 0.3 | - | 1.9 | - | 0.08 | - | - | Al £ 0,030 | V124SC
1.2343 | X 38 Cr Mo V 5-1 | - | 0.36 | 0.42 | 0.9 | 1.2 | 0.3 | 0.5 | 0.03 | 0.03 | - | - | 4.8 | 5.5 | 1.1 | 1.4 | - | - | 0.25 | 0.5 | - | - | -
1.4031 | X 39 Cr 13 | - | 0.36 | 0.42 | - | 1 | - | 1 | 0.04 | 0.015 | - | - | 12.5 | 14.5 | - | - | - | - | - | - | - | - | -
1.4031 | X 40 Cr 13 | - | 0.35 | 0.42 | - | 1 | - | 1 | 0.045 | 0.03 | - | - | 12.5 | 14.5 | - | - | - | - | - | - | - | - | -
1.2343 | Z 38 CDV 5 | - | 0.34 | 0.42 | 0.8 | 1.2 | 0.2 | 0.5 | 0.025 | 0.025 | - | - | 4.8 | 5.5 | 1.2 | 1.5 | - | - | 0.3 | 0.5 | - | - | Ti ³ 5 X %C £ 0,60
1.2581 | - | W102 | - | 0.43 | - | 0.25 | - | 0.3 | - | - | - | - | - | 2.3 | - | - | - | - | - | 0.4 | - | 11.5 | - | W102
1.5122 | 38 MS 5 | - | 0.35 | 0.43 | 1.1 | 1.4 | 1 | 1.4 | 0.04 | 0.035 | - | - | - | - | - | - | - | - | - | - | - | - | -
1.8509 | 40 CAD 6.12 | - | 0.36 | 0.43 | 0.1 | 0.4 | 0.5 | 0.8 | 0.035 | 0.035 | - | - | 1.5 | 1.8 | 0.2 | 0.4 | - | - | - | - | - | - | Al 0,80-1,30
- | 40 CDV 13 | - | 0.36 | 0.43 | 0.1 | 0.4 | 0.4 | 0.07 | 0.025 | 0.025 | - | - | 2.9 | 3.5 | 0.5 | 0.8 | - | - | 0.05 | 0.15 | - | - | Nb ³ 8 X %C
1.2739 | 40 Cr Ni Mo V 3-3-4 | - | 0.37 | 0.43 | 1.3 | 1.6 | 0.7 | 0.9 | 0.03 | 0.03 | - | - | 0.5 | 0.8 | 0.3 | 0.45 | 0.7 | 1 | 0.07 | 0.12 | - | - | -
- | 40 M 6 | - | 0.37 | 0.43 | 0.15 | 0.35 | 1.3 | 1.7 | 0.035 | 0.035 | - | - | - | - | - | - | - | - | - | - | - | - | -
- | 40 NC 19 | - | 0.35 | 0.43 | 0.1 | 0.35 | 0.15 | 0.45 | 0.03 | 0.025 | - | - | 0.3 | 0.6 | 0.8 | 1.2 | 4.3 | 5 | - | - | - | - | -
- | 40 NCD 16 | - | 0.35 | 0.43 | 0.1 | 0.4 | 0.3 | 0.6 | 0.025 | 0.025 | - | - | 1.6 | 2 | 0.3 | 0.5 | - | - | - | - | - | - | Ti ³ 5 X %C £ 0,60
1.6511 | 40 NCD 3 | - | 0.36 | 0.43 | 0.1 | 0.4 | 0.5 | 0.8 | 0.035 | 0.035 | - | - | 0.6 | 0.9 | 0.15 | 0.3 | 0.7 | 1 | - | - | - | - | -
1.4122 | X 35 Cr Mo 17 | - | 0.33 | 0.43 | - | 1 | - | 1 | 0.045 | 0.03 | - | - | 15.5 | 17.5 | 0.9 | 1.3 | - | 1 | - | - | - | - | Al 1,20-1,70
1.2316 | X 36 Cr Mo 17 | - | 0.33 | 0.43 | - | 1 | - | 1 | 0.03 | 0.03 | - | - | 15 | 17 | 1 | 1.3 | - | 1 | - | - | - | - | -
1.2344 | X 40 Cr Mo V 5-1 | - | 0.37 | 0.43 | 0.9 | 1.2 | 0.3 | 0.5 | 0.03 | 0.03 | - | - | 4.8 | 5.5 | 1.2 | 1.5 | - | - | 0.9 | 1.1 | - | - | -
1.4873 | X 45 Cr Ni W 18-9 | H800 | - | 0.43 | - | 2.5 | - | 1.2 | - | - | - | - | - | 18 | - |  | - | 9 | - | - | - | 1 | - | H800
1.1167 | 40 M 5 | - | 0.36 | 0.44 | 0.1 | 0.4 | 1 | 1.35 | 0.04 | 0.035 | - | - | - | - | - | - | - | - | - | - | - | - | -
1.1157 | 40 Mn 4 | - | 0.36 | 0.44 | 0.25 | 0.5 | 0.8 | 1.1 | 0.035 | 0.035 | - | - | - | - | - | - | - | - | - | - | - | - | -
- | 40 N 3 | - | 0.38 | 0.44 | 0.1 | 0.4 | 0.4 | 0.7 | 0.04 | 0.035 | - | - | - | - | - | - | 0.5 | 0.9 | - | - | - | - | -
1.6546 | 40 NCD 2 | - | 0.37 | 0.44 | 0.1 | 0.4 | 0.6 | 0.9 | 0.04 | 0.035 | - | - | 0.4 | 0.6 | 0.15 | 0.3 | 0.4 | 0.7 | - | - | - | - | -
1.6546 | 40 NCD 2 TS | - | 0.38 | 0.44 | 0.1 | 0.4 | 0.7 | 1 | 0.025 | 0.03 | - | - | 0.4 | 0.6 | 0.15 | 0.3 | 0.4 | 0.7 | - | - | - | - | -
- | 40 NCD 3 TS | - | 0.38 | 0.44 | 0.1 | 0.4 | 0.7 | 1 | 0.025 | 0.03 | - | - | 0.4 | 0.6 | 0.15 | 0.3 | 0.4 | 0.7 | - | - | - | - | -
1.0970 | 41 S 7 | - | 0.38 | 0.44 | 1.6 | 2 | 0.5 | 0.8 | 0.035 | 0.035 | - | - | - | - | - | - | - | - | - | - | - | - | -
1.0511 | C 40 | - | 0.37 | 0.44 | - | 0.4 | 0.5 | 0.8 | 0.045 | 0.045 | - | - | - | 0.4 | - | 0.1 | - | 0.1 | - | - | - | - | Cr+Mo+Ni £ 0,63
1.1186 1) | C 40 E (Ck 40) (1.1189) 1) | - | 0.37 | 0.44 | - | 0.4 | 0.5 | 0.8 | 0.035 | 0.035 | - | - | - | 0.4 | - | 0.1 | - | 0.4 | - | - | - | - | Cr+Mo+Ni £ 0,63
1.2368 | X 41 Cr Mo V 5-3-1 | - | 0.38 | 0.44 | 0.9 | 1.2 | 0.3 | 0.5 | - | - | - | - | 5.2 | 5.6 | 2.8 | 3.1 | - | - | 1.1 | 1.25 | - | - | -
1.2344 | Z 40 CDV 5 | - | 0.36 | 0.44 | 0.8 | 1.2 | 0.2 | 0.5 | 0.025 | 0.025 | - | - | 4.8 | 5.5 | 1.2 | 1.5 | - | - | 0.85 | 1.15 | - | - | -
1.2311 | 40 Cr Mn Mo 7 | - | 0.35 | 0.45 | 0.2 | 0.4 | 1.3 | 1.6 | 0.035 | 0.035 | - | - | 1.8 | 2.1 | 0.15 | 0.25 | - | - | - | - | - | - | -
1.2312 | 40 Cr Mn Mo S 8-6 | - | 0.35 | 0.45 | 0.3 | 0.5 | 1.4 | 1.6 | 0.03 | 0.1 | - | - | 1.8 | 2 | 0.15 | 0.25 | - | - | - | - | - | - | -
1.2738 | 40 Cr Mn Ni Mo 8-6-4 | - | 0.35 | 0.45 | 0.2 | 0.4 | 1.3 | 1.6 | 0.035 | 0.035 | - | - | 1.8 | 2.1 | 0.15 | 0.25 | 0.9 | 1.2 | - | - | - | - | -
1.5864 | 40 NC 17 | - | 0.37 | 0.45 | 0.1 | 0.4 | 0.15 | 0.55 | 0.04 | 0.035 | - | - | 1.5 | 2.2 | - | - | 4 | 4.5 | - | - | - | - | -
- | 40 NCD 18 | - | 0.35 | 0.45 | 0.1 | 0.4 | 0.2 | 0.55 | 0.03 | 0.025 | - | - | 1.4 | 1.7 | 0.35 | 0.6 | 4.3 | 4.9 | - | - | - | - | -
1.7035 | 41 Cr 4 (1.7039) 1) | - | 0.38 | 0.45 | - | 0.4 | 0.6 | 0.9 | 0.035 | 0.035 | - | - | 0.9 | 1.2 | - | - | - | - | - | - | - | - | -
1.7006 | 42 C 2 | - | 0.4 | 0.45 | 0.1 | 0.4 | 0.6 | 0.9 | 0.035 | 0.035 | - | - | 0.4 | 0.6 | - | - | - | - | - | - | - | - | -
1.7006 | 42 C 2 | - | 0.4 | 0.45 | 0.1 | 0.4 | 0.6 | 0.9 | 0.035 | 0.035 | - | - | 0.4 | 0.8 | - | - | - | - | - | - | - | - | -
1.7035 | 42 C 4 | - | 0.39 | 0.45 | 0.1 | 0.4 | 0.6 | 0.9 | 0.035 | 0.035 | - | - | 0.85 | 1.15 | - | - | - | - | - | - | - | - | -
1.7035 | 42 C 4 | - | 0.4 | 0.45 | 0.1 | 0.4 | 0.6 | 0.9 | 0.035 | 0.035 | - | - | 0.9 | 1.2 | - | - | - | - | - | - | - | - | -
1.7035 | 42 C 4 | - | 0.4 | 0.45 | 0.1 | 0.4 | 0.6 | 0.9 | 0.035 | 0.035 | - | - | 0.9 | 1.2 | - | - | - | - | - | - | - | - | -
1.7225 | 42 CD 4 | - | 0.39 | 0.45 | 0.1 | 0.4 | 0.6 | 0.9 | 0.035 | 0.035 | - | - | 0.9 | 1.2 | 0.15 | 0.25 | - | - | - | - | - | - | -
1.7225 | 42 CD 4 | - | 0.38 | 0.45 | 0.1 | 0.4 | 0.6 | 0.9 | 0.035 | 0.035 | - | - | 0.85 | 1.15 | 0.15 | 0.3 | - | - | - | - | - | - | -
1.7225 | 42 CD 4 | - | 0.39 | 0.45 | 0.1 | 0.4 | 0.6 | 0.9 | 0.035 | 0.035 | - | - | 0.9 | 1.2 | 0.15 | 0.3 | - | - | - | - | - | - | -
1.7225 | 42 Cr Mo 4 (1.7227) 1) | - | 0.38 | 0.45 | - | 0.4 | 0.6 | 0.9 | 0.035 | 0.035 | - | - | 0.9 | 1.2 | 0.15 | 0.3 | - | - | - | - | - | - | -
1.5223 | 42 Mn Si V 7 | - | 0.38 | 0.45 | 0.15 | 0.35 | 1.6 | 1.9 | 0.035 | 0.035 | - | - | - | - | - | - | - | - | - | - | - | - | V 0,07-0,12
1.0511 | AF55 C 40 | - | 0.37 | 0.45 | 0.1 | 0.4 | 0.5 | 0.8 | 0.04 | 0.04 | - | - | - | - | - | - | - | - | - | - | - | - | -
1.1191 | Ck 45 | V945 | - | 0.45 | - | 0.25 | - | 0.65 | - | - | - | - | - | 0.4 | - | 0.1 | - | 0.4 | - | - | - | - | - | V945
1.4122 | X 39 Cr Mo 17-1 | - | 0.33 | 0.45 | - | 1 | - | 1.5 | 0.04 | 0.015 | - | - | 15.5 | 17.5 | 0.8 | 1.3 | - | 1 | - | - | - | - | -
1.4122 | X 39 Cr Mo 17-1 | N557 | - | 0.45 | - | 0.4 | - | 0.65 | - | - | - | - | - | 16.4 | - | 1.1 | - |  | - | - | - | - | - | N557
1.3813 | X 40 Mn Cr N 19 | P550 | - | 0.45 | - | 0.4 | - | 18 | - | - | - | - | - | 4.4 | - |  | - |  | - | - | - | - | N £ 0,110 | P550
1.3817 (ca.) | X 40 Mn Cr N 19 | P550 | - | 0.45 | - | 0.4 | - | 18 | - | - | - | - | - | 4.4 | - |  | - |  | - | - | - | - | N £ 0,110 | P550
1.2063 | X 42 Cr 13 | - | 0.38 | 0.45 | - | 1 | - | 1 | 0.03 | 0.03 | - | - | 12.5 | 13.5 | - | - | - | - | - | - | - | - | -
1.2083 | X 42 Cr 13 | - | 0.38 | 0.45 | 0.3 | 0.5 | 0.2 | 0.41 | - | - | - | - | 12.5 | 13.5 | - | - | - | - | - | - | - | - | Cu £ 0,35
1.2083 | X 42 Cr 13 | - | 0.38 | 0.45 | - | 1 | - | 1 | 0.03 | 0.03 | - | - | 12.5 | 13.5 | - | - | - | - | - | - | - | - | -
1.2767 | X 45 Ni Cr Mo 4 | K600 | - | 0.45 | - | 0.25 | - | 0.4 | - | - | - | - | - | 1.3 | - | 0.25 | - | 4 | - | - | - | - | - | K600
1.1191 | XC 42 H 1 | - | 0.4 | 0.45 | 0.15 | 0.35 | 0.5 | 0.8 | 0.035 | 0.035 | - | - | - | - | - | - | - | - | - | - | - | - | -
- | XC 42 H 2 | - | 0.4 | 0.45 | 0.15 | 0.35 | - | 1.2 | 0.035 | 0.035 | - | - | - | - | - | - | - | - | - | - | - | - | -
1.1730 | Y3 42 | - | 0.4 | 0.45 | 0.1 | 0.4 | 0.5 | 0.8 | 0.035 | 0.035 | - | - | - | - | - | - | - | - | - | - | - | - | N 0,12-0,22
1.2083 | Z 40 C 14 | - | 0.35 | 0.45 | - | 1 | - | 1 | 0.04 | 0.03 | - | - | 12.5 | 14.5 | - | - | - | - | - | - | - | - | Nb ³ 8 X %C
1.4031 | Z 40 C 14 | - | 0.35 | 0.45 | - | 1 | - | 1 | 0.4 | 0.3 | - | - | 12.5 | 14.5 | - | - | - | - | - | - | - | - | -
1.4034 | Z 40 C 14 | - | 0.35 | 0.45 | - | 1 | - | 1 | 0.04 | 0.03 | - | - | 12.5 | 14.5 | - | - | - | 1 | - | - | - | - | -
1.4731 | Z 40 CSD 10 | - | 0.35 | 0.45 | 2 | 3 | - | 0.8 | 0.04 | 0.03 | - | - | 9.5 | 11.5 | 0.7 | 1.3 | - | - | - | - | - | - | Fe Rest/Bal.
1.7225 | 40 CD 4 | - | 0.39 | 0.46 | 0.2 | 0.5 | 0.5 | 0.8 | 0.03 | 0.025 | - | - | 0.95 | 1.3 | 0.15 | 0.3 | - | - | - | - | - | - | -
1.7006 | 42 C 2 | - | 0.4 | 0.46 | 0.1 | 0.4 | 0.6 | 0.9 | 0.035 | 0.035 | - | - | 0.3 | 0.6 | - | - | - | - | - | - | - | - | -
1.7225 | 42 CD 4 | - | 0.39 | 0.46 | 0.1 | 0.4 | 0.6 | 0.9 | 0.035 | 0.035 | - | - | 0.85 | 1.15 | 0.15 | 0.3 | - | - | - | - | - | - | -
1.7561 | 42 Cr V 6 | - | 0.36 | 0.46 | 0.15 | 0.35 | 0.5 | 0.8 | 0.035 | 0.035 | - | - | 1.4 | 1.7 | - | - | - | - | - | - | - | - | V 0,07-0,12
1.3563 | 43 Cr Mn 4 | - | 0.4 | 0.46 | - | 0.4 | 0.6 | 0.9 | 0,025 *) | 0,035 *) | - | - | 0.9 | 1.2 | 0.15 | 0.3 | - | - | - | - | - | - | Cu £ 0,30
1.2382 | 43 Mn Si Mo 4 | - | 0.36 | 0.46 | 0.8 | 1 | 0.85 | 1.1 | 0.035 | 0.035 | - | - | - | - | 0.1 | 0.25 | - | - | - | - | - | - | -
1.0727 | 45 S 20 | Z986 | - | 0.46 | - | 0.2 | - | 0.8 | 0.05 | 0.2 | - | - | - | - | - | - | - | - | - | - | - | - | - | Z986
- | F 60 | - | 0.37 | 0.46 | 0.1 | 0.4 | 0.5 | 0.9 | 0.04 | 0.04 | - | - | - | - | - | - | - | - | - | - | - | - | -
1.3541 | X 45 Cr 13 | N540 | - | 0.46 | - | 0.4 | - | 0.4 | - | - | - | - | - | 13 | - |  | - |  | - | - | - | - | N £ 0,040 | N540
1.4718 | X 45 Cr Si 9-3 | H700 | - | 0.46 | - | 3 | - | 0.3 | - | - | - | - | - | 9.1 | - |  | - | - | - | - | - | - | - | H700
1.4034 | X 46 Cr 13 | N540 | - | 0.46 | - | 0.4 | - | 0.4 | - | - | - | - | - | 13 | - |  | - |  | - | - | - | - | N £ 0,040 | N540
1.3563 | Y 42 CD 4 | - | 0.39 | 0.46 | 0.1 | 0.4 | 0.5 | 0.8 | 0.025 | 0.025 | - | - | 0.85 | 1.15 | 0.15 | 0.3 | - | - | - | - | - | - | Nb ³ 10 X %C
1.2328 | 45 Cr Mo V 7 | - | 0.42 | 0.47 | 0.2 | 0.3 | 0.85 | 1 | - | - | - | - | 1.7 | 1.9 | 0.25 | 0.3 | - | - | - | - | - | - | -
1.2328 | 45 Cr Mo V 7 | - | 0.42 | 0.47 | 0.2 | 0.3 | 0.85 | 1 | 0.03 | 0.03 | - | - | 1.7 | 1.9 | 0.25 | 0.3 | - | - | - | 0.05 | - | - | -
1.3561 | 44 Cr 2 | - | 0.42 | 0.48 | - | 0.4 | 0.5 | 0.8 | 0,025 *) | 0,035 *) | - | - | 0.4 | 0.6 | - | - | - | - | - | - | - | - | Cu £ 0,30
- | 45 C 4 | - | 0.41 | 0.48 | 0.1 | 0.4 | 0.6 | 0.9 | 0.35 | 0.5 | - | - | 0.85 | 1.15 | - | - | - | - | - | - | - | - | -
- | 45 C 4 | - | 0.41 | 0.48 | 0.1 | 0.4 | 0.25 | 0.4 | 0.035 | 0.035 | - | - | 1.3 | 1.6 | - | - | - | - | - | - | - | - | -
- | 45 C 6 | - | 0.42 | 0.48 | 0.1 | 0.4 | 0.6 | 0.9 | 0.04 | 0.035 | - | - | 1.4 | 1.7 | - | - | - | - | - | - | - | - | -
- | 45 M 5 | - | 0.39 | 0.48 | 0.1 | 0.4 | 1.2 | 1.5 | 0.04 | 0.035 | - | - | - | - | - | - | - | - | - | - | - | - | -
- | 45 MF 6 | - | 0.41 | 0.48 | 0.1 | 0.4 | 1.3 | 1.7 | 0.4 | 0.32 | - | - | - | - | - | - | - | - | - | - | - | - | -
- | 45 NC 2 | - | 0.38 | 0.48 | 0.1 | 0.4 | 0.6 | 0.8 | 0.04 | 0.035 | - | - | 0.5 | 0.7 | - | - | 0.5 | 0.7 | - | - | - | - | -
1.1730 | C 45 W | K945 | - | 0.48 | - | 0.3 | - | 0.7 | - | - | - | - | - | - | - |  | - | - | - | - | - | - | - | K945
1.2769 | G 45 Cr Ni Mo 4-2 / GS 45 Cr Ni Mo 4-2 | - | 0.42 | 0.48 | 0.3 | 0.5 | 0.5 | 0.7 | 0.035 | 0.035 | - | - | 0.8 | 1.1 | 0.1 | 0.3 | 0.4 | 0.6 | - | - | - | - | -
1.4116 | X 45 Cr Mo V 15 | - | 0.42 | 0.48 | - | 1 | - | 1 | 0.045 | 0.03 | - | - | 13.8 | 15 | 0.45 | 0.6 | - | - | 0.1 | 0.15 | - | - | Al 0,50-0,60 ; Ti 0,15-0,60
1.1191 | XC 45 | - | 0.42 | 0.48 | 0.1 | 0.4 | 0.5 | 0.8 | 0.035 | 0.035 | - | - | - | - | - | - | - | - | - | - | - | - | -
1.2323 | 45 CDV 6 | - | 0.41 | 0.49 | 0.1 | 0.4 | 0.1 | 0.4 | 0.025 | 0.025 | - | - | 1.35 | 1.65 | 0.7 | 1 | - | - | 0.15 | 0.35 | - | - | Nb ³ 10 X %C
1.0727 | 45 MF 4 | - | 0.42 | 0.49 | 0.1 | 0.4 | 0.8 | 1.1 | 0.4 | 0.13 | - | - | - | - | - | - | - | - | - | - | - | - | -
1.2746 | 45 Ni Cr Mo V 16-6 | - | 0.41 | 0.49 | 0.15 | 0.35 | 0.6 | 0.8 | 0.025 | 0.02 | - | - | 1.4 | 1.6 | 0.73 | 0.85 | 3.8 | 4.2 | 0.45 | 0.55 | - | - | -
1.0902 | 45 S 7 | - | 0.43 | 0.49 | 1.6 | 2 | 0.5 | 0.8 | 0.35 | 0.5 | - | - | - | 0.3 | - | - | - | - | - | - | - | - | -
1.0903 | 51 S 7 | - | 0.48 | 0.49 | 1.6 | 2 | 0.5 | 0.8 | 0.35 | 0.5 | - | - | 0.2 | 0.45 | - | - | - | - | - | - | - | - | -
- | Y 45 | - | 0.42 | 0.49 | 0.1 | 0.3 | 0.4 | 0.7 | 0.25 | 0.25 | - | - | - | - | - | - | - | - | - | - | - | - | -
- | Y 46 S7 | - | 0.43 | 0.49 | 1.6 | 2 | 0.5 | 0.8 | 0.025 | 0.025 | - | - | - | - | - | - | - | - | - | - | - | - | Cu 1,20-1,80
1.7006 | 45 C 2 | - | 0.4 | 0.5 | - | 0.35 | 0.5 | 0.8 | 0.04 | 0.035 | - | - | 0.4 | 0.6 | - | - | - | - | - | - | - | - | -
1.7737 | 45 CDV 4 | - | 0.4 | 0.5 | - | 0.5 | - | 0.8 | 0.03 | 0.025 | - | - | 0.8 | 1.2 | 0.4 | 0.8 | - | - | 0.2 | 0.4 | - | - | -
1.7737 | 45 Cr Mo V 6-7 | - | 0.4 | 0.5 | 0.15 | 0.35 | 0.6 | 0.8 | 0.035 | 0.035 | - | - | 1.3 | 1.5 | 0.65 | 0.75 | - | - | 0.25 | 0.35 | - | - | -
1.2603 | 45 Cr V Mo W 5-8 | - | 0.4 | 0.5 | 0.5 | 0.7 | 0.3 | 0.5 | 0.035 | 0.035 | - | - | 1.3 | 1.6 | 0.4 | 0.6 | - | - | 0.75 | 0.9 | 0.4 | 0.6 | -
1.2710 | 45 Ni Cr 6 | - | 0.4 | 0.5 | 0.15 | 0.35 | 0.5 | 0.8 | - | - | - | - | 1.2 | 1.5 | - | - | 1.5 | 1.8 | - | - | - | - | -
1.2710 | 45 Ni Cr 6 | - | 0.4 | 0.5 | 0.15 | 0.35 | 0.5 | 0.8 | 0.035 | 0.035 | - | - | 1.2 | 1.5 | - | - | 1.5 | 1.8 | - | - | - | - | -
1.0902 | 45 S 7 | - | 0.42 | 0.5 | 1.6 | 2 | 0.5 | 0.8 | 0.035 | 0.035 | - | - | - | 0.45 | - | - | - | - | - | - | - | - | -
1.0902 | 45 S 7 | - | 0.42 | 0.5 | 1.6 | 2 | 0.6 | 0.9 | 0.035 | 0.035 | - | - | - | - | - | - | - | - | - | - | - | - | -
- | 45 S 8 | - | 0.4 | 0.5 | 1.6 | 2.1 | 0.4 | 0.8 | 0.04 | 0.035 | - | - | - | - | - | - | - | - | - | - | - | - | -
1.8062 | 45 SCD 6 | - | 0.42 | 0.5 | 1.3 | 1.8 | 0.6 | 0.9 | 0.035 | 0.035 | - | - | 0.5 | 0.75 | 0.15 | 0.3 | - | - | - | - | - | - | -
1.8062 | 45 SCD 6 | - | 0.42 | 0.5 | 1.3 | 1.7 | 0.5 | 0.8 | 0.035 | 0.035 | - | - | 0.85 | 1.15 | - | - | - | - | - | - | - | - | -
1.2249 | 45 Si Cr V 6 | - | 0.4 | 0.5 | 1.3 | 1.6 | 0.5 | 0.7 | 0.035 | 0.035 | - | - | 1.3 | 1.6 | - | - | - | - | 0.07 | 0.12 | - | - | -
1.2542 | 45 W Cr V 7 | - | 0.4 | 0.5 | 0.8 | 1.1 | 0.2 | 0.4 | 0.035 | 0.035 | - | - | 0.9 | 1.2 | - | - | - | - | 0.15 | 0.2 | 1.8 | 2.1 | -
1.2542 | 45 W Cr V 7 | - | 0.4 | 0.5 | 0.8 | 1.1 | 0.2 | 0.4 | - | - | - | - | 0.9 | 1.2 | - | - | - | - | 0.15 | 0.2 | 1.8 | 2.1 | -
1.2547 | 45 W Cr V 7-7 | - | 0.4 | 0.5 | 0.8 | 1.1 | 0.2 | 0.4 | - | - | - | - | 1.5 | 1.8 | - | - | - | - | 0.15 | 0.25 | 1.8 | 2.1 | -
1.7006 | 46 Cr 2 (1.7025) 1) | - | 0.42 | 0.5 | - | 0.4 | 0.5 | 0.8 | 0.035 | 35 | - | - | 0.4 | 0.6 | - | - | - | - | - | - | - | - | -
1.5121 | 46 Mn Si 4 | - | 0.42 | 0.5 | 0.7 | 0.9 | 0.9 | 1.2 | 0.035 | 0.035 | - | - | - | - | - | - | - | - | - | - | - | - | -
1.5024 | 46 Si 7 | - | 0.42 | 0.5 | 1.5 | 1.8 | 0.5 | 0.8 | 0.05 | 0.05 | - | - | - | - | - | - | - | - | - | - | - | - | N ³0,007
1.2323 | 48 Cr Mo V 6-7 | - | 0.4 | 0.5 | 0.15 | 0.35 | 0.6 | 0.9 | 0.03 | 0.03 | - | - | 1.3 | 1.6 | 0.65 | 0.85 | - | - | 0.25 | 0.35 | - | - | -
1.0503 | C 45 | - | 0.4 | 0.5 | 0.1 | 0.4 | 0.5 | 0.8 | 0.4 | 0.4 | - | - | - | - | - | - | - | - | - | - | - | - | -
1.0503 | C 45 | - | 0.42 | 0.5 | - | 0.4 | 0.5 | 0.8 | 0.045 | 0.045 | - | - | - | 0.4 | - | 0.1 | - | 0.4 | - | - | - | - | Cr+Mo+Ni £ 0,63
1.1191 1) | C 45 E (Ck 45) (1.1201) 1) | - | 0.42 | 0.5 | - | 0.4 | 0.5 | 0.8 | 0.035 | 0.035 | - | - | - | 0.4 | - | 0.1 | - | 0.4 | - | - | - | - | Cr+Mo+Ni £ 0,63
1.1730 | C 45 W (C 45 U) | - | 0.4 | 0.5 | 0.15 | 0.4 | 0.6 | 0.8 | 0.035 | 0.035 | - | - | - | - | - | - | - | - | - | - | - | - | -
1.1730 | C 45 W / C 45 B | - | 0.4 | 0.5 | 0.15 | 0.4 | 0.6 | 0.8 | 0.035 | 0.035 | - | - | - | - | - | - | - | - | - | - | - | - | -
1.4034 | X 40 Cr 13 | - | 0.4 | 0.5 | - | 1 | - | 1 | 0.045 | 0.03 | - | - | 12 | 14 | - | - | - | - | - | - | - | - | -
1.2889 | X 45 Co Cr Mo V 5-5-3 | - | 0.4 | 0.5 | 0.3 | 0.5 | 0.3 | 0.5 | 0.025 | 0.025 | 4 | 5 | 4 | 5 | 2.8 | 3.3 | - | - | 1.8 | 2.1 | - | - | -
1.2678 | X 45 Co Cr W V 5-5-5 | - | 0.4 | 0.5 | 0.3 | 0.5 | 0.3 | 0.5 | 0.025 | 0.025 | 4 | 5 | 4 | 5 | 0.4 | 0.6 | - | - | 1.8 | 2.1 | 4 | 5 | -
1.2767 | X 45 Ni Cr Mo 4 | - | 0.4 | 0.5 | 0.15 | 0.3 | 0.3 | 0.5 | - | - | - | - | 1.2 | 1.5 | 0.15 | 0.25 | 3.8 | 4.3 | - | - | - | - | -
1.2767 | X 45 Ni Cr Mo 4 | - | 0.4 | 0.5 | 0.1 | 0.4 | 0.15 | 0.45 | 0.03 | 0.03 | - | - | 1.2 | 1.5 | 0.15 | 0.35 | 3.8 | 4.3 | - | - | - | - | -
1.4034 | X 46 Cr 13 | - | 0.43 | 0.5 | - | 1 | - | 1 | 0.04 | 0.015 | - | - | 12.5 | 14.5 | - | - | - | - | - | - | - | - | -
1.2360 | X 48 Cr Mo V 8-1-1 | - | 0.45 | 0.5 | 0.7 | 0.9 | 0.35 | 0.45 | 0.02 | 0.005 | - | - | 7.3 | 7.8 | 1.3 | 1.5 | - | - | 1.3 | 1.5 | - | - | -
1.4116 (ca.) | X 50 Cr Mo V 15 (ca.) | N545SA | - | 0.5 | - | 0.4 | - | 0.4 | - | - | - | - | - | 14.5 | - | 0.55 | - |  | - | 0.13 | - | - | - | N545SA
- | Y 45 SCD 6 | - | 0.42 | 0.5 | 1.3 | 1.7 | 0.5 | 0.8 | 0.025 | 0.025 | - | - | 0.5 | 0.75 | 0.15 | 0.3 | - | - | - | - | - | - | Ti ³ 5 X %C
1.4718 | Z 45 CS 9 | - | 0.4 | 0.5 | 2.75 | 3.75 | - | 0.8 | 0.04 | 0.03 | - | - | 7.5 | 9.5 | - | - | - | - | - | - | - | - | V 0,20-0,40 ; Co £ 2,50
1.8159 | 50 Cr V 4 | F550 | - | 0.51 | - | 0.3 | - | 1 | - | - | - | - | - | 1.1 | - |  | - | - | - | 0.13 | - | - | - | F550
1.0503 | AF65 C45 | - | 0.43 | 0.51 | 0.1 | 0.4 | 0.5 | 0.8 | 0.04 | 0.04 | - | - | - | - | - | - | - | - | - | - | - | - | -
1.2345 (ca.) | X 50 Cr V Mo 5-1 (ca.) | K306 | - | 0.51 | - | 0.95 | - | 0.3 | - | - | - | - | - | 5 | - | 1.4 | - | - | - | 1.4 | - | - | - | K306
1.1191 | XC 48 | - | 0.45 | 0.51 | 0.1 | 0.4 | 0.5 | 0.8 | 0.035 | 0.035 | - | - | - | - | - | - | - | - | - | - | - | - | -
1.1191 | XC 48 H 1 | - | 0.45 | 0.51 | 0.15 | 0.35 | 0.5 | 0.8 | 0.035 | 0.035 | - | - | - | - | - | - | - | - | - | - | - | - | -
- | XC 48 H 2 | - | 0.45 | 0.51 | 0.15 | 0.35 | - | 1.2 | 0.035 | 0.035 | - | - | - | - | - | - | - | - | - | - | - | - | -
1.1213 | XC 48 TS | - | 0.45 | 0.51 | 0.1 | 0.4 | 0.5 | 0.8 | 0.025 | 0.03 | - | - | - | - | - | - | - | - | - | - | - | - | -
1.1740 | Y3 48 | - | 0.45 | 0.51 | 0.1 | 0.4 | 0.5 | 0.8 | 0.035 | 0.035 | - | - | - | - | - | - | - | - | - | - | - | - | N 0,12-0,20
- | - | K329 | - | 0.52 | - | 0.95 | - | 0.4 | - | - | - | - | - | 8 | - | 1.4 | - | - | - | 0.45 | - | - | - | K329
1.3565 | 48 Cr Mo 4 | - | 0.46 | 0.52 | - | 0.4 | 0.5 | 0.8 | 0,025 *) | 0,035 *) | - | - | 0.9 | 1.2 | 0.15 | 0.3 | - | - | - | - | - | - | Cu £ 0,30
- | XC 50 | - | 0.46 | 0.52 | 0.15 | 0.35 | 0.5 | 0.8 | 0.035 | 0.035 | - | - | - | - | - | - | - | - | - | - | - | - | -
1.2711 (ca.) | - | W324 | - | 0.53 | - | 0.5 | - | 0.3 | - | - | - | - | - | 3.9 | - | 6.3 | - | - | - | 0.8 | - | 1 | - | W324
1.5131 | 50 Mn Si 4 | - | 0.45 | 0.53 | 0.7 | 1 | 0.9 | 1.2 | 0.035 | 0.035 | - | - | - | - | - | - | - | - | - | - | - | - | -
1.3967 (alt) | X 50 Cr Mn Ni N 22-9 (alt) | H850 | - | 0.53 | - | 0.13 | - | 8.8 | - | - | - | - | - | 20.8 | - |  | - | 3.6 | - | - | - | - | N £ 0,450 | H850
1.4882 | X 50 Cr Mn Ni Nb N 21-9 | H854 | - | 0.53 | - | 0.25 | - | 9.5 | - | - | - | - | - | 21 | - |  | - | 3.8 | - | - | - | 1 | N £ 0,500 ; Nb £ 2,200 | H854
1.2345 | X 50 Cr Mo V 5-1 | - | 0.48 | 0.53 | 0.8 | 1.1 | 0.2 | 0.4 | 0.03 | 0.03 | - | - | 4.8 | 5.2 | 1.25 | 1.45 | - | - | 0.8 | 1 | - | - | -
1.2631 (ca.) | X 50 Cr Mo W 9-1-1 (ca.) | K300SA | - | 0.53 | - | 0.5 | - | 0.3 | - | - | - | - | - | 7.5 | - | 1.6 | - | - | - | - | - | 1.5 | - | K300SA
1.2758 | X 50 W Ni Cr V Co 12-12 | - | 0.48 | 0.53 | 1.3 | 1.5 | 0.5 | 0.7 | 0.025 | 0.025 | 1.5 | 1.8 | 3.8 | 4.2 | 0.6 | 0.8 | 11 | 12 | 1 | 1.2 | 12 | 13 | -
1.4871 | X 53 Cr Mn Ni N 21-9 | H850 | - | 0.53 | - | 0.13 | - | 8.8 | - | - | - | - | - | 20.8 | - |  | - | 3.6 | - | - | - | - | N £ 0,450 | H850
- | - | M340 | - | 0.54 | - | 0.45 | - | 0.4 | - | - | - | - | - | 17.3 | - | 1.1 | - |  | - | 0.1 | - | - | - | M340
- | - | Z800 | - | 0.54 | - | 0.2 | - | 0.8 | 0.06 | 0.13 | - | - | - | 0.6 | - | - | - | 0.1 | - | - | - | - | - | Z800
- | 50 C 4 | - | 0.46 | 0.54 | 0.1 | 0.4 | 0.6 | 0.9 | 0.04 | 0.035 | - | - | 0.85 | 1.15 | - | - | - | - | - | - | - | - | -
1.7228 | 50 Cr Mo 4 | - | 0.46 | 0.54 | - | 0.4 | 0.5 | 0.8 | 0.035 | 0.035 | - | - | 0.9 | 1.2 | 0.15 | 0.3 | - | - | - | - | - | - | -
- | 50 SCD 6 | - | 0.46 | 0.54 | 1.4 | 1.8 | 0.7 | 1.1 | 0.025 | 0.02 | - | - | 0.8 | 1.1 | 0.2 | 0.35 | - | - | - | - | - | - | -
1.0904 | 56 SC 7 | - | 0.53 | 0.54 | 1.6 | 2 | 0.6 | 0.9 | 0.35 | 0.5 | - | - | 0.2 | 0.45 | - | - | - | - | - | - | - | - | -
- | Y 51 S7 | - | 0.48 | 0.54 | 1.6 | 2 | 0.5 | 0.8 | 0.025 | 0.025 | - | - | - | - | - | - | - | - | - | - | - | - | Cu 1,00-2,00
1.2357 | 50 Cr Mo V 13-14 | - | 0.45 | 0.55 | 0.2 | 0.5 | 0.5 | 0.8 | 0.03 | 0.03 | - | - | 3 | 3.6 | 1.2 | 1.6 | - | - | 0.05 | 0.25 | - | - | -
1.8159 | 50 CV 4 | - | 0.47 | 0.55 | 0.1 | 0.4 | 0.7 | 1 | 0.035 | 0.035 | - | - | 0.85 | 1.15 | - | - | - | - | 0.1 | 0.2 | - | - | -
1.8159 | 50 CV 4 | - | 0.47 | 0.55 | 0.1 | 0.4 | 0.7 | 1 | 0.035 | 0.035 | - | - | 0.9 | 1.2 | - | - | - | - | - | - | - | - | -
1.2721 | 50 Ni Cr 13 | - | 0.45 | 0.55 | 0.15 | 0.35 | 0.4 | 0.5 | - | - | - | - | 0.9 | 1.2 | - | - | 3 | 3.5 | - | - | - | - | -
1.2721 | 50 Ni Cr 13 | - | 0.45 | 0.55 | 0.15 | 0.35 | 0.4 | 0.6 | 0.035 | 0.035 | - | - | 0.9 | 1.2 | - | - | 3 | 3.5 | - | - | - | - | -
1.2721 (ca.) | 50 Ni Cr 13 (ca.) | K605 | - | 0.55 | - | 0.3 | - | 0.4 | - | - | - | - | - | 1 | - | 0.25 | - | 3 | - | - | - | - | - | K605
1.0903 | 50 S 7 | - | 0.45 | 0.55 | 1.5 | 2 | 0.5 | 0.8 | 0.05 | 0.05 | - | - | - | - | - | - | - | - | - | - | - | - | -
1.2241 | 51 Cr V 4 | - | 0.47 | 0.55 | 0.15 | 0.35 | 0.8 | 1.1 | - | - | - | - | 0.9 | 1.2 | - | - | - | - | 0.07 | 0.12 | - | - | -
1.8159 | 51 Cr V 4 / 50 Cr V 4 | - | 0.47 | 0.55 | - | 0.4 | 0.7 | 1.1 | 0.035 | 0.035 | - | - | 0.9 | 1.2 | - | - | - | - | 0.1 | 0.25 | - | - | -
1.2241 | 51 Cr V 4 / 51 Cr Mn V 4 | - | 0.47 | 0.55 | 0.15 | 0.35 | 0.8 | 1.1 | 0.03 | 0.03 | - | - | 0.9 | 1.2 | - | - | - | - | 0.1 | 0.2 | - | - | -
1.5225 | 51 Mn V 7 | - | 0.48 | 0.55 | 0.15 | 0.35 | 1.6 | 1.9 | 0.035 | 0.035 | - | - | - | - | - | - | - | - | 0.07 | 0.12 | - | - | -
1.5025 | 51 Si 7 | - | 0.47 | 0.55 | 1.5 | 1.8 | 0.5 | 0.8 | 0.045 | 0.045 | - | - | - | - | - | - | - | - | - | - | - | - | N ³0,007
1.7138 | 52 Mn Cr B 3 | - | 0.48 | 0.55 | 0.15 | 0.35 | 0.75 | 1 | 0.035 | 0.035 | - | - | 0.4 | 0.6 | - | - | - | - | - | - | - | - | B ³0,002
1.2711 (ca.) | 54 Ni Cr Mo V 6 (ca.) | W500 | - | 0.55 | - | 0.25 | - | 0.75 | - | - | - | - | - | 1.1 | - | 0.5 | - | 1.7 | - | 0.1 | - | - | - | W500
1.2714 | 56 Ni Cr Mo V 7 | W500 | - | 0.55 | - | 0.25 | - | 0.75 | - | - | - | - | - | 1.1 | - | 0.5 | - | 1.7 | - | 0.1 | - | - | - | W500
1.0961 | 60 SC 7 | - | 0.55 | 0.55 | 1.3 | 1.8 | 0.6 | 0.9 | 0.035 | 0.035 | - | - | 0.45 | 0.7 | - | - | - | - | - | - | - | - | -
1.0540 | C 50 | - | 0.47 | 0.55 | - | 0.4 | 0.6 | 0.9 | 0.045 | 0.045 | - | - | - | 0.4 | - | 0.1 | - | 0.4 | - | - | - | - | Cr+Mo+Ni £ 0,63
1.1206 1) | C 50 E (Ck 50) (1.1241) 1) | - | 0.47 | 0.55 | - | 0.4 | 0.6 | 0.9 | 0.035 | 0.035 | - | - | - | 0.4 | - | 0.1 | - | 0.4 | - | - | - | - | Cr+Mo+Ni £ 0,63
- | RE 375 | - | 0.45 | 0.55 | 1.5 | 2 | 0.5 | 0.8 | 0.5 | 0.5 | - | - | - | - | - | - | - | - | - | - | - | - | -
1.4116 | X 50 Cr Mo V 15 | - | 0.45 | 0.55 | - | 1 | - | 1 | 0.04 | 0.015 | - | - | 14 | 15 | 0.5 | 0.8 | - | - | 0.1 | 0.2 | - | - | -
1.2631 | X 50 Cr Mo W 9-1-1 | - | 0.45 | 0.55 | 0.8 | 1 | 0.4 | 0.6 | - | - | - | - | 8 | 9 | 1.1 | 1.2 | - | - | - | - | 1.1 | 1.3 | -
1.2631 | X 50 Cr Mo W 9-1-1 | - | 0.45 | 0.55 | 0.8 | 1 | 0.4 | 0.6 | 0.035 | 0.035 | - | - | 8 | 9 | 1.1 | 1.3 | - | - | - | - | 1.1 | 1.3 | -
1.2731 | X 50 Ni Cr W V 13-13 | - | 0.45 | 0.55 | 1.2 | 1.5 | 0.6 | 0.8 | 0.035 | 0.035 | - | - | 12 | 14 | - | - | 1.25 | 13.5 | 0.3 | 1 | 1.5 | 2.8 | -
1.4875 | X 55 Cr Mn Ni N 20-8 | H852 | - | 0.55 | - | 0.25 | - | 8.5 | - | - | - | - | - | 20.8 | - |  | - | 2.3 | - | - | - | - | N £ 0,350 | H852
1.4110 | Z 50 CD 13 | - | 0.45 | 0.55 | - | 1 | - | 1 | 0.04 | 0.03 | - | - | 12 | 14 | 0.6 | 0.9 | - | 1 | - | - | - | - | -
1.4882 | Z 50 CMNNb 21 09 | - | 0.45 | 0.55 | - | 0.45 | 8 | 10 | 0.04 | 0.03 | - | - | 20 | 22 | - | - | 3.5 | 5 | - | - | - | - | V £ 0,35 ; Co £ 2,50 ; W 3,00-4,50
1.7701 | 51 CDV 4 | - | 0.48 | 0.56 | 0.15 | 0.4 | 0.7 | 1.1 | 0.025 | 0.02 | - | - | 0.9 | 1.2 | 0.15 | 0.25 | - | - | 0.07 | 0.12 | - | - | -
1.7701 | 51 Cr Mo V 4 | - | 0.48 | 0.56 | 0.15 | 0.4 | 0.7 | 1.1 | 0.03 | 0.03 | - | - | 0.98 | 1.2 | 0.15 | 0.25 | - | - | 0.08 | 0.15 | - | - | -
1.5141 | 53 Mn Si 4 | - | 0.5 | 0.57 | 0.8 | 1 | 0.8 | 1.2 | 0.035 | 0.035 | - | - | - | - | - | - | - | - | - | - | - | - | -
1.2718 | 55 Ni Cr 10 | - | 0.5 | 0.57 | 0.15 | 0.3 | 0.4 | 0.5 | - | - | - | - | 0.5 | 0.7 | - | - | 2.5 | 3 | - | - | - | - | Al 0,10-0,30
1.2718 | 55 Ni Cr 10 | - | 0.5 | 0.57 | 0.15 | 0.3 | 0.4 | 0.5 | 0.035 | 0.035 | - | - | 0.5 | 0.7 | - | - | 2.5 | 3 | - | - | - | - | -
1.2765 | X 54 Ni Cr Mo W 4 | - | 0.5 | 0.57 | 0.15 | 0.3 | 0.2 | 0.4 | 0.025 | 0.025 | - | - | 1 | 1.2 | 0.2 | 0.4 | 3.7 | 4.2 | - | - | - | - | -
1.1203 | XC 54 | - | 0.5 | 0.57 | 0.15 | 0.35 | 0.4 | 0.7 | 0.035 | 0.035 | - | - | - | - | - | - | - | - | - | - | - | - | -
1.2741 | 55 Cr Ni Mo S 4-2-4 | - | 0.53 | 0.58 | 0.2 | 0.35 | 0.7 | 0.85 | 0.025 | 0.1 | - | - | 0.9 | 1.1 | 0.38 | 0.48 | 0.45 | 0.6 | 0.03 | 0.12 | - | - | -
1.2742 | 55 Cr Ni Mo V 4-2-4 | - | 0.53 | 0.58 | 0.2 | 0.35 | 0.7 | 0.85 | 0.025 | 0.025 | - | - | 0.9 | 1.1 | 0.38 | 0.48 | 0.45 | 0.6 | 0.03 | 0.1 | - | - | -
1.2736 | 55 Ni Cr Mo 4 | - | 0.52 | 0.58 | 0.2 | 0.4 | 0.75 | 0.95 | 0.025 | 0.015 | - | - | 0.9 | 1.1 | 0.25 | 0.35 | 0.8 | 1 | - | - | - | - | -
1.0601 | AF70 C55 | - | 0.5 | 0.58 | 0.1 | 0.4 | 0.5 | 0.8 | 0.04 | 0.04 | - | - | - | - | - | - | - | - | - | - | - | - | -
1.1820 | C 55 W | - | 0.5 | 0.58 | - | 0.15 | 0.3 | 0.5 | 0.03 | 0.03 | - | - | - | - | - | - | - | - | - | - | - | - | -
- | F 70 | - | 0.47 | 0.58 | 0.1 | 0.4 | 0.5 | 0.9 | 0.04 | 0.04 | - | - | - | - | - | - | - | - | - | - | - | - | -
1.4871 | Z 52 CMN 21 09 | - | 0.48 | 0.58 | - | 0.25 | 8 | 10 | 0.045 | 0.035 | - | - | 20 | 22 | - | - | 3.5 | 4.5 | - | - | - | - | V £ 0,35 ; Co £ 2,50 ; W 3,00-4,50
1.7102 | 54 Si Cr 6 | - | 0.51 | 0.59 | 1.2 | 1.9 | 0.5 | 0.8 | 0.03 | 0.03 | - | - | 0.5 | 0.8 | - | - | - | - | - | - | - | - | -
1.7176 | 55 C 3 | - | 0.52 | 0.59 | 0.1 | 0.4 | 0.7 | 1 | 0.35 | 0.5 | - | - | 0.85 | 1.15 | - | - | - | - | - | - | - | - | -
1.7176 | 55 Cr 3 | - | 0.52 | 0.59 | 0.25 | 0.5 | 0.7 | 1 | 0.03 | 0.03 | - | - | 0.7 | 1 | - | - | - | - | - | - | - | - | -
1.0961 | 61 SC 7 | - | 0.57 | 0.59 | 1.6 | 2 | 0.6 | 0.9 | 0.35 | 0.5 | - | - | 0.5 | 0.75 | 0.15 | 0.3 | - | - | - | - | - | - | -
- | Y 55 | - | 0.5 | 0.59 | 0.1 | 0.3 | 0.4 | 0.7 | 0.25 | 0.25 | - | - | - | - | - | - | - | - | - | - | - | - | -
- | 23 D 5 | - | 0.2 | 0.6 | 0.1 | 0.25 | 0.5 | 0.8 | 0.03 | 0.025 | - | - | - | - | 0.45 | 0.6 | - | - | - | - | - | - | Al ³ 0,020
1.2708 | 54 Ni Cr Mo S 6 | - | 0.5 | 0.6 | 0.15 | 0.35 | 0.5 | 0.8 | 0.025 | 0.12 | - | - | 0.6 | 0.8 | 0.25 | 0.35 | 1.5 | 1.8 | 0.07 | 0.12 | - | - | -
1.2711 | 54 Ni Cr Mo V 6 | - | 0.5 | 0.6 | 0.15 | 0.35 | 0.5 | 0.8 | - | - | - | - | 0.6 | 0.8 | 0.25 | 0.35 | 1.5 | 1.8 | 0.07 | 0.12 | - | - | -
1.2711 | 54 Ni Cr Mo V 6 | - | 0.5 | 0.6 | 0.15 | 0.35 | 0.5 | 0.8 | 0.025 | 0.025 | - | - | 0.6 | 0.8 | 0.25 | 0.35 | 1.5 | 1.8 | 0.07 | 0.12 | - | - | -
- | 55 C 2 | - | 0.5 | 0.6 | - | 0.35 | 0.6 | 0.9 | 0.04 | 0.035 | - | - | 0.4 | 0.6 | - | - | - | - | - | - | - | - | -
- | 55 CNDV 4 | - | 0.5 | 0.6 | 0.1 | 0.4 | 0.5 | 1 | 0.025 | 0.025 | - | - | 0.85 | 1.15 | 0.3 | 0.5 | - | - | - | - | - | - | Cu 1,50-2,00 ; Nb ³ 8 X %C
- | 55 M 5 | - | 0.5 | 0.6 | 0.1 | 0.4 | 1.2 | 1.5 | 0.04 | 0.035 | - | - | - | - | - | - | - | - | - | - | - | - | -
1.2713 | 55 NCDV 7 | - | 0.5 | 0.6 | 0.1 | 0.4 | 0.5 | 0.8 | 0.025 | 0.025 | - | - | 0.7 | 1 | 0.3 | 0.5 | - | - | 0.05 | 0.15 | - | - | -
1.2713 | 55 Ni Cr Mo V 6 | - | 0.5 | 0.6 | 0.1 | 0.4 | 0.65 | 0.95 | 0.03 | 0.03 | - | - | 0.6 | 0.8 | 0.25 | 0.35 | 1.5 | 1.8 | 0.07 | 0.12 | - | - | -
1.2713 | 55 Ni Cr Mo V 6 | - | 0.5 | 0.6 | 0.15 | 0.35 | 0.5 | 0.8 | - | - | - | - | 0.6 | 0.8 | 0.25 | 0.35 | 1.5 | 1.8 | 0.07 | 0.12 | - | - | -
1.0904 | 55 S 7 | - | 0.51 | 0.6 | 1.6 | 2 | 0.6 | 1 | 0.035 | 0.035 | - | - | 0.5 | 0.75 | 0.15 | 0.3 | - | - | - | - | - | - | -
1.0904 | 55 S 7 | - | 0.51 | 0.6 | 1.6 | 2 | 0.6 | 0.9 | 0.035 | 0.035 | - | - | - | 0.45 | - | - | - | - | - | - | - | - | -
1.5026 | 55 Si 7 / 56 Si 7 | - | 0.52 | 0.6 | 1.5 | 1.8 | 0.7 | 1 | 0.045 | 0.045 | - | - | - | - | - | - | - | - | - | - | - | - | -
1.2550 | 55 WC 20 | - | 0.5 | 0.6 | 0.7 | 1.1 | 0.15 | 0.45 | 0.025 | 0.025 | - | - | 0.9 | 1.2 | - | - | - | - | - | - | 1.7 | 2.2 | Ti ³ 5 X %C
1.2714 | 56 Ni Cr Mo V 7 | - | 0.5 | 0.6 | 0.15 | 0.35 | 0.5 | 0.8 | - | - | - | - | 1 | 1.2 | 0.45 | 0.55 | 1.5 | 1.8 | 0.07 | 0.12 | - | - | -
1.2714 | 56 Ni Cr Mo V 7 / 55 Ni Cr Mo V 7 | - | 0.5 | 0.6 | 0.1 | 0.4 | 0.65 | 0.95 | 0.03 | 0.03 | - | - | 1 | 1.2 | 0.45 | 0.55 | 1.5 | 1.8 | 0.07 | 0.12 | - | - | -
1.2744 | 57 Ni Cr Mo V 7-7 | - | 0.5 | 0.6 | 0.15 | 0.35 | 0.6 | 0.8 | 0.035 | 0.035 | - | - | 0.9 | 1.2 | 0.7 | 0.9 | 1.5 | 1.8 | 0.07 | 0.12 | - | - | -
1.2743 | 60 Ni Cr Mo V 12-4 | - | 0.55 | 0.6 | 0.3 | 0.5 | 0.5 | 0.8 | - | - | - | - | 1 | 1.3 | 0.3 | 0.4 | 2.7 | 3 | 0.07 | 0.12 | - | - | -
1.2743 | 60 Ni Cr Mo V 12-4 | - | 0.55 | 0.6 | 0.3 | 0.5 | 0.5 | 0.8 | 0.035 | 0.035 | - | - | 1 | 1.3 | 0.3 | 0.4 | 2.7 | 3 | 0.07 | 0.12 | - | - | -
1.0535 | C 55 | - | 0.52 | 0.6 | - | 0.4 | 0.6 | 0.9 | 0.045 | 0.045 | - | - | - | 0.4 | - | 0.1 | - | 0.4 | - | - | - | - | Cr+Mo+Ni £ 0,63
1.1203 1) | C 55 E (Ck 55) (1.1209) 1) | - | 0.52 | 0.6 | - | 0.4 | 0.6 | 0.9 | 0.035 | 0.035 | - | - | - | 0.4 | - | 0.1 | - | 0.4 | - | - | - | - | Cr+Mo+Ni £ 0,63
1.2713 | G 55 Ni Cr Mo V 6 / GS 55 Ni Cr Mo V 6 | - | 0.5 | 0.6 | 0.1 | 0.4 | 0.65 | 0.95 | 0.03 | 0.03 | - | - | 0.6 | 0.8 | 0.25 | 0.35 | 1.5 | 1.8 | 0.07 | 0.12 | - | - | -
1.2714 | G 56 Ni Cr Mo V 7 / GS 56 Ni Cr Mo V 7 | - | 0.5 | 0.6 | 0.1 | 0.4 | 0.65 | 0.95 | 0.03 | 0.03 | - | - | 1 | 1.2 | 0.45 | 0.55 | 1.5 | 1.8 | 0.07 | 0.12 | - | - | -
1.4110 | X 55 Cr Mo 14 | - | 0.5 | 0.6 | - | 1 | - | 1 | 0.045 | 0.03 | - | - | 13 | 15 | 0.5 | 0.6 | - | - | - | - | - | - | Ti ³ 6 X %C £ 1,00
1.4110 | X 55 Cr Mo 14 | - | 0.48 | 0.6 | - | 1 | - | 1 | 0.04 | 0.015 | - | - | 13 | 15 | 0.5 | 0.8 | - | - | - | 0.15 | - | - | -
1.1203 | XC 55 H 1 | - | 0.52 | 0.6 | 0.15 | 0.35 | 0.5 | 0.8 | 0.035 | 0.035 | - | - | - | - | - | - | - | - | - | - | - | - | -
- | XC 55 H 2 | - | 0.52 | 0.6 | 0.15 | 0.35 | - | 1.2 | 0.035 | 0.035 | - | - | - | - | - | - | - | - | - | - | - | - | -
1.1740 | Y3 55 | - | 0.52 | 0.6 | 0.1 | 0.4 | 0.5 | 0.8 | 0.035 | 0.035 | - | - | - | - | - | - | - | - | - | - | - | - | -
1.4785 | X 60 Cr Mn Mo V Nb N 21-10 | H851 | - | 0.61 | - | 0.25 | - | 10.5 | - | - | - | - | - | 21.3 | - | 1.1 | - | 1 | - | 0.95 | - | - | N £ 0,550 ; Nb £ 1,100 | H851
1.1191 | - | V960 | - | 0.62 | - | 0.3 | - | 0.7 | - | - | - | - | - |  | - | - | - | - | - | - | - | - | - | V960
1.8161 | 58 Cr V 4 | - | 0.55 | 0.62 | 0.15 | 0.4 | 0.7 | 1.1 | 0.035 | 0.035 | - | - | 0.9 | 1.2 | - | - | - | - | 0.1 | 0.2 | - | - | -
1.2242 | 59 Cr V 4 | - | 0.55 | 0.62 | 0.15 | 0.35 | 0.8 | 1.1 | - | - | - | - | 0.9 | 1.2 | - | - | - | - | 0.07 | 0.12 | - | - | -
1.2242 | 59 Cr V 4 | - | 0.55 | 0.62 | 0.15 | 0.35 | 0.8 | 1.1 | 0.035 | 0.035 | - | - | 0.95 | 1.2 | - | - | - | - | 0.07 | 0.12 | - | - | -
1.2242 | 59 Cr V 4 | - | 0.55 | 0.62 | 0.15 | 0.35 | 0.8 | 1.1 | 0.035 | 0.035 | - | - | 0.9 | 1.2 | - | - | - | - | 0.07 | 0.12 | - | - | -
1.2103 | 58 Si Cr 8 | - | 0.55 | 0.63 | 1.7 | 2 | 0.6 | 0.9 | - | - | - | - | 0.35 | 0.45 | - | - | - | - | - | - | - | - | Cu £ 0,35
1.2103 | 58 Si Cr 8 | - | 0.55 | 0.63 | 1.7 | 2 | 0.6 | 0.9 | 0.035 | 0.035 | - | - | 0.35 | 0.45 | - | - | - | - | - | - | - | - | -
1.2550 | 60 W Cr V 7 | K455 | - | 0.63 | - | 0.6 | - | 0.3 | - | - | - | - | - | 1.1 | - |  | - | - | - | 0.18 | - | 2 | - | K455
1.2101 | 62 Si Mn Cr 4 | K245 | - | 0.63 | - | 1.1 | - | 1.1 | - | - | - | - | - | 0.6 | - |  | - | - | - | - | - | - | - | K245
1.8062 | 45 SCD 6 | - | 0.42 | 0.64 | 1.6 | 2 | 0.5 | 0.8 | 0.35 | 0.5 | - | - | 0.6 | 0.9 | - | - | - | - | - | - | - | - | -
- | RH 388 | - | 0.55 | 0.64 | 1.5 | 2 | 0.7 | 1 | 0.5 | 0.5 | - | - | - | 0.3 | - | - | - | - | - | - | - | - | -
1.2826 | 60 Mn Si Cr 4 | - | 0.58 | 0.65 | 0.8 | 1 | 0.8 | 1.2 | 0.03 | 0.03 | - | - | 0.2 | 0.4 | - | - | - | - | - | - | - | - | -
1.2826 | 60 MnSi 4 | - | 0.58 | 0.65 | 0.8 | 1 | 0.8 | 1.2 | - | - | - | - | - | - | - | - | - | - | - | - | - | - | -
1.0909 | 60 S 7 | - | 0.55 | 0.65 | 1.5 | 2 | 0.7 | 1 | 0.05 | 0.05 | - | - | - | - | - | - | - | - | - | - | - | - | -
1.7108 | 60 Si Cr 7 | - | 0.57 | 0.65 | 1.5 | 1.8 | 0.7 | 1 | 0.03 | 0.03 | - | - | 0.2 | 0.4 | - | - | - | - | - | - | - | - | -
1.5142 | 60 Si Mn 5 | - | 0.55 | 0.65 | 1 | 1.3 | 0.9 | 1.1 | 0.05 | 0.05 | - | - | - | - | - | - | - | - | - | - | - | - | N ³0,007
1.2550 | 60 W Cr V 7 | - | 0.55 | 0.65 | 0.5 | 0.7 | 0.15 | 0.45 | 0.03 | 0.03 | - | - | 0.9 | 1.2 | - | - | - | - | 0.1 | 0.2 | 1.8 | 2.1 | -
1.2550 | 60 W Cr V 7 | - | 0.55 | 0.65 | 0.5 | 0.7 | 0.2 | 0.4 | - | - | - | - | 0.9 | 1.2 | - | - | - | - | 0.15 | 0.2 | 1.8 | 2.1 | -
1.2243 | 61 Cr Si V 5 | - | 0.57 | 0.65 | 0.7 | 1 | 0.6 | 0.9 | - | - | - | - | 1 | 1.3 | - | - | - | - | 0.07 | 0.12 | - | - | -
1.2243 | 61 Cr Si V 5 | - | 0.57 | 0.65 | 0.7 | 1 | 0.6 | 0.9 | 0.035 | 0.035 | - | - | 1 | 1.3 | - | - | - | - | 0.07 | 0.12 | - | - | -
1.2338 | 62 Cr Mo V 9-4 | - | 0.6 | 0.65 | 0.2 | 0.3 | 0.85 | 1 | - | - | - | - | 2.2 | 2.4 | 0.4 | 0.5 | - | - | 0.07 | 0.12 | - | - | -
1.0601 | C 60 | - | 0.57 | 0.65 | - | 0.4 | 0.6 | 0.9 | 0.045 | 0.045 | - | - | - | 0.4 | - | 0.1 | - | 0.4 | - | - | - | - | Cr+Mo+Ni £ 0,83
1.1221 1) | C 60 E (Ck 60) (1.1273) 1) | - | 0.57 | 0.65 | - | 0.4 | 0.6 | 0.9 | 0.035 | 0.035 | - | - | - | 0.4 | - | 0.1 | - | 0.4 | - | - | - | - | Cr+Mo+Ni £ 0,63
1.1740 | C 60 W (C 60 U) | - | 0.55 | 0.65 | 0.15 | 0.4 | 0.6 | 0.8 | 0.035 | 0.035 | - | - | - | - | - | - | - | - | - | - | - | - | -
1.2622 | X 60 W Cr Mo V 9-4 | - | 0.55 | 0.65 | 2 | 0.4 | 0.2 | 0.4 | 0.035 | 0.035 | - | - | 3.7 | 4.2 | 0.8 | 1 | - | - | 0.6 | 0.8 | 8.5 | 9.5 | -
1.2362 | X 63 Cr Mo V 5-1 | - | 0.6 | 0.65 | 1 | 1.2 | 0.3 | 0.5 | - | - | - | - | 5 | 5.5 | 1 | 1.3 | - | - | 0.25 | 0.35 | - | - | -
1.2362 | X 63 Cr Mo V 5-1 | - | 0.6 | 0.65 | 1 | 1.2 | 0.3 | 0.5 | 0.035 | 0.035 | - | - | 5 | 5.5 | 1 | 1.3 | - | - | 0.25 | 0.35 | - | - | -
1.1221 | XC 60 | - | 0.57 | 0.65 | 0.15 | 0.35 | 0.4 | 0.7 | 0.035 | 0.035 | - | - | - | - | - | - | - | - | - | - | - | - | -
1.2101 | 62 Si Mn Cr 4 | - | 0.58 | 0.66 | 0.9 | 1.2 | 0.9 | 1.2 | - | - | - | - | 0.4 | 0.7 | - | - | - | - | - | - | - | - | Cu £ 0,35
1.2101 | 62 Si Mn Cr 4 | - | 0.58 | 0.66 | 0.9 | 1.2 | 0.9 | 1.2 | 0.03 | 0.03 | - | - | 0.4 | 0.7 | - | - | - | - | - | - | - | - | -
1.2309 | 65 Mn Cr Mo 4 | - | 0.6 | 0.68 | 0.3 | 0.5 | 1 | 1.2 | 0.035 | 0.035 | - | - | 0.6 | 0.8 | 0.2 | 0.3 | - | - | - | - | - | - | -
1.1221 | XC 65 | - | 0.6 | 0.69 | 0.1 | 0.4 | 0.5 | 0.8 | 0.035 | 0.035 | - | - | - | - | - | - | - | - | - | - | - | - | -
- | Y 65 | - | 0.6 | 0.69 | 0.1 | 0.3 | 0.4 | 0.7 | 0.25 | 0.25 | - | - | - | - | - | - | - | - | - | - | - | - | -
1.2002 | Y3 65 | - | 0.6 | 0.69 | 0.1 | 0.4 | 0.5 | 0.8 | 0.035 | 0.035 | - | - | - | - | - | - | - | - | - | - | - | - | -
1.5028 | 65 Si 7 | - | 0.6 | 0.7 | 1.5 | 1.8 | 0.7 | 1 | 0.035 | 0.035 | - | - | - | - | - | - | - | - | - | - | - | - | -
1.3257 | HS 18-1-2-15 / HS 18-1-2-15 | - | 0.6 | 0.7 | - | 0.45 | - | 0.4 | 0.03 | 0.03 | 15 | 16 | 3.8 | 4.5 | 0.5 | 1 | - | - | 1.4 | 1.7 | 17.5 | 18.5 | -
1.2319 | X 64 Cr Mo 14 | - | 0.6 | 0.7 | 0.3 | 0.5 | 0.4 | 0.6 | 0.025 | 0.025 | - | - | 13.5 | 14.5 | 0.5 | 0.7 | - | - | - | - | - | - | -
1.4037 | X 65 Cr 13 | - | 0.56 | 0.7 | - | 1 | - | 1 | 0.04 | 0.015 | - | - | 12.5 | 14.5 | - | - | - | - | - | - | - | - | -
1.4881 | X 70 Cr Mn Ni N 21-6 | H860 | - | 0.7 | - | 0.65 | - | 6.1 | - | - | - | - | - | 21.3 | - |  | - | 1.6 | - | - | - | - | N £ 0,250 | H860
- | Z 55 NMC 12.05 | - | 0.5 | 0.7 | - | 0.5 | 4.5 | 5.5 | 0.03 | 0.025 | - | - | 2.5 | 3 | 0.3 | 0.7 | 11.5 | 12.5 | - | - | - | - | -
1.7103 | 67 Si Cr 5 | - | 0.62 | 0.72 | 1.26 | 1.4 | 0.4 | 0.6 | 0.035 | 0.035 | - | - | 0.4 | 0.6 | - | - | - | - | - | - | - | - | -
1.1744 | C 67 W | - | 0.64 | 0.72 | 0.15 | 0.4 | 0.6 | 0.8 | 0.035 | 0.035 | - | - | - | - | - | - | - | - | - | - | - | - | -
1.1231 | Ck 67 (C 67 E) / C 67 S | - | 0.65 | 0.72 | 0.15 | 0.35 | 0.6 | 0.9 | 0.035 | 0.035 | - | - | - | - | - | - | - | - | - | - | - | - | -
1.1231 | XC 68 | - | 0.65 | 0.73 | 0.15 | 0.35 | 0.4 | 0.7 | 0.035 | 0.035 | - | - | - | - | - | - | - | - | - | - | - | - | -
1.1520 | C 70 W 1 (C 70 U) | - | 0.65 | 0.74 | 0.1 | 0.3 | 0.1 | 0.35 | 0.03 | 0.03 | - | - | - | - | - | - | - | - | - | - | - | - | -
1.1620 | C 70 W 2 | - | 0.65 | 0.74 | 0.1 | 0.3 | 0.1 | 0.35 | 0.03 | 0.03 | - | - | - | - | - | - | - | - | - | - | - | - | -
1.1525 | Y1 70 | - | 0.65 | 0.74 | 0.1 | 0.25 | 0.1 | 0.3 | 0.02 | 0.02 | - | - | - | - | - | - | - | - | - | - | - | - | -
1.3558 | - | S200 | - | 0.75 | - | 0.2 | - | 0.3 | - | - | - | - | - | 4.1 | - |  | - |  | - | 1.1 | - | 18 | - | S200
- | 70 N 8 | - | 0.65 | 0.75 | 0.2 | 0.35 | 0.3 | 0.5 | 0.03 | 0.025 | - | - | - | 0.15 | - | - | 1.9 | 2.2 | - | - | - | - | -
1.2823 | 70 Si 7 | - | 0.65 | 0.75 | 1.5 | 1.8 | 0.6 | 0.8 | - | - | - | - | - | - | - | - | - | - | - | - | - | - | -
1.2823 | 70 Si 7 | - | 0.65 | 0.75 | 1.5 | 1.8 | 0.6 | 0.8 | 0.03 | 0.03 | - | - | - | - | - | - | - | - | - | - | - | - | -
1.5029 | 71 Si 7 | - | 0.68 | 0.75 | 1.5 | 1.8 | 0.6 | 0.8 | 0.035 | 0.035 | - | - | - | - | - | - | - | - | - | - | - | - | -
1.2410 | 74 Cr W 1 | - |  | 0.75 | - | 0.25 | - | 0.35 | - | - | - | - | - | 0.3 | - | - | - | - | - | - | - | 0.25 | -
1.3355 | S 18-0-1 | S200 | - | 0.75 | - | 0.2 | - | 0.3 | - | - | - | - | - | 4.1 | - |  | - |  | - | 1.1 | - | 18 | - | S200
1.4109 | X 65 Cr Mo 14 | - | 0.6 | 0.75 | - | 1 | - | 1 | 0.045 | 0.03 | - | - | 13 | 15 | 0.5 | 0.6 | - | - | - | - | - | - | Ti ³ 5 X %C £ 0,60
1.4109 | X 70 Cr Mo 15 | - | 0.65 | 0.75 | - | 0.7 | - | 1 | 0.04 | 0.015 | - | - | 14 | 16 | 0.4 | 0.8 | - | - | - | - | - | - | -
- | XC 80 | - | 0.75 | 0.75 | 0.1 | 0.4 | 0.5 | 0.8 | 0.035 | 0.035 | - | - | - | 0.12 | - | - | - | - | - | - | - | - | -
- | Z 70 C 15 | - | 0.65 | 0.75 | - | 1 | - | 1 | 0.04 | 0.03 | - | - | 14 | 16 | - | - | - | 1 | - | - | - | - | -
1.2381 | 73 Mo V 5-2 | - | 0.7 | 0.77 | 1 | 1.3 | 0.4 | 0.6 | 0.025 | 0.025 | - | - | - | - | 0.45 | 0.65 | - | - | 0.15 | 0.25 | - | - | -
1.1249 | XC 70 | - | 0.68 | 0.77 | 0.1 | 0.4 | 0.5 | 0.8 | 0.035 | 0.035 | - | - | - | - | - | - | - | - | - | - | - | - | -
1.2604 | 73 W Cr Mo V 2-2 | - | 0.68 | 0.78 | 0.25 | 0.4 | 0.4 | 0.6 | - | - | - | - | 0.4 | 0.6 | 0.25 | 0.4 | - | - | 0.15 | 0.3 | 0.4 | 0.7 | -
1.2604 | 73 W Cr Mo V 2-2 | - | 0.68 | 0.78 | 0.2 | 0.4 | 0.4 | 0.6 | 0.035 | 0.035 | - | - | 0.4 | 0.6 | 0.25 | 0.4 | - | - | 0.15 | 0.3 | 0.4 | 0.7 | -
1.2703 | 74 Ni Cr 2 | - | 0.7 | 0.78 | 0.1 | 0.25 | 0.35 | 0.45 | 0.035 | 0.035 | - | - | 0.2 | 0.3 | - | - | 0.5 | 0.6 | - | - | - | - | -
1.3355 | HS 18-0-1 / HS 18-0-1 | - | 0.7 | 0.78 | - | 0.45 | - | 0.4 | 0.03 | 0.03 | - | - | 3.8 | 4.5 | - | - | - | - | 1 | 1.2 | 17.5 | 18.5 | -
1.2391 | - | - | - | 0.8 | - | - | - | - | - | - | - | - | - | 13 |  | 0.5 | - | - | - | 1.8 | - | - | -
1.2003 | 75 Cr 1 | - | 0.7 | 0.8 | 0.25 | 0.5 | 0.5 | 0.7 | - | - | - | - | 0.25 | 0.4 | - | - | - | - | - | - | - | - | -
1.2003 | 75 Cr 1 | - | 0.7 | 0.8 | 0.25 | 0.5 | 0.6 | 0.8 | 0.03 | 0.03 | - | - | 0.3 | 0.4 | - | - | - | - | - | - | - | - | -
1.2762 | 75 Cr Mo Ni W 6-7 | - | 0.7 | 0.8 | 0.15 | 0.3 | 0.15 | 0.35 | - | - | - | - | 1.4 | 1.6 | 0.6 | 0.8 | 0.4 | 0.6 | - | - | 0.2 | 0.4 | -
1.2762 | 75 Cr Mo Ni W 6-7 | - | 0.7 | 0.8 | 0.15 | 0.3 | 0.15 | 0.35 | 0.035 | 0.035 | - | - | 1.4 | 1.6 | 0.6 | 0.8 | 0.4 | 0.6 | - | - | 0.2 | 0.4 | -
1.2773 | 75 Ni Cr Mo 5-3-3 | - | 0.7 | 0.8 | 0.15 | 0.35 | 0.6 | 0.8 | 0.025 | 0.025 |  |  | 0.7 | 0.9 | 0.2 | 0.4 | 1.25 | 1.5 | - | - | - | - | -
1.2424 | 75 W Cr 12 | - | 0.73 | 0.8 | 0.15 | 0.35 | 0.2 | 0.4 | 0.03 | 0.03 | - | - | 0.9 | 1.2 | - | - | - | - | - | - | 2.7 | 3 | -
1.1248 | Ck 75 (C 75 E) / C 75 S | - | 0.7 | 0.8 | 0.15 | 0.35 | 0.6 | 0.8 | 0.035 | 0.035 | - | - | - | - | - | - | - | - | - | - | - | - | -
1.3265 | HS 18-1-2-10 / S 18-1-2-10 | - | 0.72 | 0.8 | - | 0.45 | - | 0.4 | 0.03 | 0.03 | 9 | 10 | 3.8 | 4.5 | 0.5 | 0.8 | - | - | 1.4 | 1.7 | 17.5 | 18.5 | -
1.3392 | S 1-5-2 | - | - | 0.8 | - | 0.8 | - | - | - | - | - | - | - | 4.5 | - | 5 | - | - | - | 1.8 | - | 0.7 | -
1.1248 | XC 75 | - | 0.7 | 0.8 | 0.15 | 0.35 | 0.4 | 0.7 | 0.035 | 0.035 | - | - | - | - | - | - | - | - | - | - | - | - | -
- | Y 75 | - | 0.7 | 0.8 | 0.1 | 0.3 | 0.4 | 0.7 | 0.25 | 0.25 | - | - | - | - | - | - | - | - | - | - | - | - | -
1.1750 | C 75 W | - | 0.72 | 0.82 | 0.15 | 0.4 | 0.6 | 0.8 | 0.035 | 0.035 | - | - | - | - | - | - | - | - | - | - | - | - | -
1.3255 | S 18-1-2-5 (HS 18-1-2-5) | - | 0.75 | 0.83 | - | 0.45 | - | 0.4 | 0.03 | 0.03 | 4.5 | 5 | 3.8 | 4.5 | 0.5 | 0.8 | - | - | 1.4 | 1.7 | 17.5 | 18.5 | -
1.3346 | S 2-9-1 | S401 | - | 0.83 | - | 0.4 | - | 0.3 | - | - | - | - | - | 3.8 | - | 8.7 | - |  | - | 1.2 | - | 1.8 | - | S401
1.1525 | Y1 80 | - | 0.75 | 0.84 | 0.1 | 0.25 | 0.1 | 0.3 | 0.02 | 0.02 | - | - | - | - | - | - | - | - | - | - | - | - | -
1.2235 | 80 Cr V 2 | - | 0.75 | 0.85 | 0.25 | 0.4 | 0.3 | 0.5 | - | - | - | - | 0.4 | 0.7 | - | - | - | - | 0.15 | 0.25 | - | - | -
1.2235 | 80 Cr V 2 | - | 0.75 | 0.85 | 0.25 | 0.4 | 0.3 | 0.5 | 0.03 | 0.03 | - | - | 0.4 | 0.7 | - | - | - | - | 0.15 | 0.25 | - | - | -
1.3551 | 80 DCV 40 | - | 0.77 | 0.85 | 0.1 | 0.4 | 0.1 | 0.4 | 0.015 | 0.015 | - | - | 3.75 | 4.5 | 3.75 | 4.5 | - | 0.2 | 0.9 | 1.2 | - | - | Cu £ 0,20 ; W £ 0,25 ; Co £ 0,25
1.2705 | 80 Ni Cr 11 | - | 0.75 | 0.85 | - | 0.4 | 0.25 | 0.6 | 0.025 | 0.025 | - | - | 0.2 | 0.5 | - | - | 2.4 | 2.9 | - | - | - | - | -
1.2511 | 80 W Cr V 3 | - | 0.75 | 0.85 | 0.15 | 0.4 | 0.3 | 0.5 | 0.035 | 0.035 | - | - | 0.4 | 0.6 | - | - | - | - | 0.2 | 0.3 | 0.6 | 0.8 | -
1.2552 | 80 W Cr V 8 | - | 0.75 | 0.85 | 0.4 | 0.6 | 0.3 | 0.5 | 0.035 | 0.035 | - | - | 1 | 1.2 | - | - | - | - | 0.25 | 0.35 | 1.8 | 2.1 | -
1.2517 | 80 W V 2 | - | 0.75 | 0.85 | 0.15 | 0.3 | 0.2 | 0.35 | 0.035 | 0.035 | - | - | - | - | - | - | - | - | 0.1 | 0.2 | 0.4 | 0.6 | -
1.2369 | 81 Mo Cr V 42-16 | - | 0.77 | 0.85 | - | 0.25 | - | 0.35 | 0.03 | 0.03 | - | - | 3.75 | 4.25 | 4 | 4.5 | - | - | 0.9 | 1.1 | - | - | -
1.2770 | 85 Ni V 4 | - | - | 0.85 | - | 0.2 | - | 0.35 | 0.25 | 0.25 | - | - | - | - | - | - | - | 0.75 | 0.12 | - | - | - | Cu £ 0,30
1.2770 (alt) | 85 Ni V 4 (alt) | K630 | - | 0.85 | - | 0.25 | - | 0.35 | - | - | - | - | - | - | - |  | - | 0.75 | - | 0.13 | - | - | - | K630
1.2593 | 85 W Si Mo 5 | - | - | 0.85 | - | 0.25 | - | 0.4 | - | - | - | - | - | 1.8 | - | 0.2 | - | - | - | - | - | - | -
1.1525 | C 80 W 1 (C 80 U) | - | 0.75 | 0.85 | 0.1 | 0.25 | 0.1 | 0.25 | 0.02 | 0.02 | - | - | - | - | - | - | - | - | - | - | - | - | -
1.1625 | C 80 W 2 | - | 0.75 | 0.85 | 0.1 | 0.3 | 0.1 | 0.35 | 0.03 | 0.03 | - | - | - | - | - | - | - | - | - | - | - | - | -
1.4748 | X 85 Cr Mo V 18-2 | H734 | - | 0.85 | - | 0.5 | - | 0.8 | - | - | - | - | - | 17.7 | - | 2.4 | - | - | - | 0.5 | - | - | - | H734
1.4873 | X 85 Cr Mo V 18-2 | H734 | - | 0.85 | - | 0.5 | - | 0.8 | - | - | - | - | - | 17.7 | - | 2.4 | - | - | - | 0.5 | - | - | - | H734
- | Y 80 DCV 42.16 | - | 0.77 | 0.85 | 0.1 | 0.4 | 0.1 | 0.4 | 0.025 | 0.025 | - | - | 3.75 | 4.5 | 3.75 | 4.5 | - | - | 0.9 | 1.2 | - | - | -
1.4747 | Z 80 CSN 20 02 | - | 0.75 | 0.85 | 1.5 | 2.5 | - | 0.8 | 0.04 | 0.03 | - | - | 19 | 21 | - | - | 1 | 1.7 | - | - | - | - | -
1.3553 | Z 80 WDCV 6 | - | 0.77 | 0.85 | 0.1 | 0.4 | 0.1 | 0.4 | 0.015 | 0.015 | - | - | 3.75 | 4.5 | 4.5 | 5.25 | - | 0.2 | 1.6 | 2 | - | - | Cu £ 0,20 ; W 5,50-6,25 ; Co £ 0,25
1.3346 | HS 2-9-1 / HS 2-9-1 | - | 0.78 | 0.86 | - | 0.45 | - | 0.4 | 0.03 | 0.03 | - | - | 3.5 | 4.2 | 8 | 9.2 | - | - | 1 | 1.3 | 1.5 | 2 | -
1.2375 | 83 Cr Mo V 9 | - | 0.8 | 0.87 | 0.2 | 0.4 | 0.2 | 0.4 | 0.03 | 0.03 | - | - | 2 | 2.5 | 0.2 | 0.35 |  |  | 0.05 | 0.15 | - | - | -
1.2770 | 85 Ni V 4 | - | 0.82 | 0.87 | 0.15 | 0.3 | 0.25 | 0.4 | - | - | - | - | - | - | - | - | 0.7 | 1 | - | - | - | - | -
1.2390 | X 82 Cr V Mo 8-3-2 | - | 0.81 | 0.88 | 0.8 | 1.2 | 0.25 | 0.45 | 0.025 | 0.01 | - | - | 7.4 | 8 | 1.4 | 1.7 | 2.3 | 2.6 |  | - | - | - | -
1.3346 | - | S404 | - | 0.89 | - | 0.3 | - | 0.3 | - | - | - | - | - | 4.1 | - | 4.5 | - |  | - | 1.9 | - | 1.2 | - | S404
1.2004 | 85 Cr 1 | - | 0.8 | 0.9 | 0.25 | 0.5 | 0.5 | 0.7 | - | - | - | - | 0.3 | 0.45 | - | - | - | - | - | - | - | - | Cu £ 0,25
1.2004 | 85 Cr 1 | - | 0.8 | 0.9 | 0.3 | 0.5 | 0.5 | 0.7 | 0.035 | 0.035 | - | - | 0.3 | 0.45 | - | - | - | - | - | - | - | - | -
1.2327 | 86 Cr Mo V 7 | - | 0.83 | 0.9 | 0.15 | 0.35 | 0.3 | 0.45 | 0.03 | 0.03 | - | - | 1.6 | 1.9 | 0.2 | 0.35 | - | - | 0.05 | 0.15 | - | - | -
1.2842 | 90 Mn Cr V 8 | K720 | - | 0.9 | - | 0.25 | - | 2 | - | - | - | - | - | 0.35 | - |  | - | - | - | 0.1 | - | - | - | K720
1.1630 | C 85 W (C 85 U) | - | 0.8 | 0.9 | 0.2 | 0.7 | 0.5 | 0.7 | 0.025 | 0.02 | - | - | - | - | - | - | - | - | - | - | - | - | -
1.1269 | Ck 85 (C 85 E) / C 85 S | - | 0.8 | 0.9 | 0.15 | 0.35 | 0.45 | 0.65 | 0.035 | 0.035 | - | - | - | - | - | - | - | - | - | - | - | - | -
1.2590 | GS 80 Cr W 4-3 | - | 0.8 | 0.9 | - | 1 | - | 1 | 0.035 | 0.035 | - | - | 0.8 | 1.1 | - | - | - | - | 0.2 | 0.4 | 0.1 | 0.2
1.3343 | S 6-5-2 | S600 | - | 0.9 | - | 0.25 | - | 0.3 | - | - | - | - | - | 4.1 | - | 5 | - |  | - | 1.8 | - | 6.4 | - | S600
1.3554 LW (ca.) | S 6-5-2 | S600 | - | 0.9 | - | 0.25 | - | 0.3 | - | - | - | - | - | 4.1 | - | 5 | - |  | - | 1.8 | - | 6.4 | - | S600
1.2361 | X 90 Cr Mo V 18 | N685 | - | 0.9 | - | 0.45 | - | 0.4 | - | - | - | - | - | 17.5 | - | 1.1 | - |  | - | 0.1 | - | - | - | N685
1.2361 | X 91 Cr Mo V 18 | - | 0.86 | 0.9 | - | 1 | - | 1 | 0.045 | 0.03 | - | - | 17 | 19 | 0.9 | 1.3 | - | 0.3 | 0.07 | 0.12 | - | - | C £ 0,30
1.4112 | X 91 Cr Mo V 18 | N685 | - | 0.9 | - | 0.45 | - | 0.4 | - | - | - | - | - | 17.5 | - | 1.1 | - |  | - | 0.1 | - | - | - | N685
1.4748 | Z 85 CDMV 18 02 | - | 0.8 | 0.9 | - | 1 | - | 1.5 | 0.04 | 0.03 | - | - | 16.5 | 18.5 | 2 | 2.5 | - | - | - | - | - | - | -
1.3249 | HS 2-9-2-8 / S 2-9-2-8 | - | 0.85 | 0.92 | - | 0.45 | - | 0.4 | 0.03 | 0.03 | 7.75 | 8.75 | 3.5 | 4.4 | 8 | 9.2 | - | - | 1.8 | 2.2 | 1.5 | 2 | -
1.3243 | S 6-5-2-5 | S705 | - | 0.92 | - | 0.4 | - | 0.3 | - | - | - | 4.8 | - | 4.1 | - | 5 | - |  | - | 1.9 | - | 6.4 | - | S705
1.3343 | S 6-5-2 (HS 6-5-2) | - | 0.86 | 0.94 | - | 0.45 | - | 0.4 | 0.03 | 0.03 | - | - | 3.8 | 4.5 | 4.7 | 5.2 | - | - | 1.7 | 2 | 6 | 6.7 | -
1.3341 | S 6-5-2 S (HS 6-5-2 S) | - | 0.86 | 0.94 | - | 0.45 | - | 0.4 | 0.03 | 0,06-0,15 | - | - | 3.8 | 4.5 | 4.7 | 5.2 | - | - | 1.7 | 2 | 6 | 6.7 | -
1.1525 | Y1 90 | - | 0.85 | 0.94 | 0.1 | 0.25 | 0.1 | 0.3 | 0.02 | 0.02 | - | - | - | - | - | - | - | - | - | - | - | - | -
1.2510 | 100 Mn Cr W 4 | K460 | - | 0.95 | - | 0.25 | - | 1.1 | - | - | - | - | - | 0.55 | - |  | - | - | - | 0.1 | - | 0.55 | - | K460
1.2056 | 90 Cr 3 | - | 0.85 | 0.95 | 0.15 | 0.3 | 0.25 | 0.4 | - | - | - | - | 0.7 | 0.9 | - | - | - | - | - | - | - | - | Cu £ 0,25
1.2056 | 90 Cr 3 | - | 0.85 | 0.95 | 0.15 | 0.3 | 0.2 | 0.4 | 0.03 | 0.03 | - | - | 0.7 | 0.9 | - | - | - | - | - | - | - | - | -
1.2108 | 90 Cr Si 5 | - | 0.85 | 0.95 | 1.05 | 1.25 | 0.6 | 0.8 | 0.035 | 0.035 | - | - | 1.1 | 1.3 | - | - | - | - | - | - | - | - | -
1.2108 | 90 Cr Si 8 | - | 0.85 | 0.95 | 1.05 | 1.25 | 0.6 | 0.8 | - | - | - | - | 1.1 | 1.3 | - | - | - | - | - | - | - | - | -
1.1273 | 90 Mn 4 | - | 0.85 | 0.95 | 0.25 | 0.5 | 0.9 | 1.1 | 0.035 | 0.035 | - | - | - | - | - | - | - | - | - | - | - | - | -
1.2842 | 90 Mn Cr V 8 | - | 0.85 | 0.95 | 0.1 | 0.4 | 1.9 | 2.1 | 0.03 | 0.03 | - | - | 0.2 | 0.5 | - | - | - | - | 0.05 | 0.15 | - | - | -
1.2842 | 90 Mn V 8 | - | 0.85 | 0.95 | 0.15 | 0.3 | 1.9 | 2.1 | - | - | - | - | 0.2 | 0.5 | - | - | - | - | 0.05 | 0.015 | - | - | Cu £ 0,30
1.2842 | 90 MV 8 | - | 0.8 | 0.95 | 0.1 | 0.4 | 1.8 | 2.2 | 0.025 | 0.025 | - | - | - | - | - | - | - | - | 0.05 | 0.2 | - | - | N 0,12-0,20
1.4535 | X 90 Cr Co Mo V 17 | - | 0.85 | 0.95 | - | 1 | - | 1 | 0.045 | 0.03 | - | - | 15.5 | 17.5 | 0.4 | 0.6 | - | - | 0.2 | 0.3 | - | - | C0 1,20-1,80
1.4112 | X 90 Cr Mo V 18 | - | 0.85 | 0.95 | - | 1 | - | 1 | 0.045 | 0.03 | - | - | 17 | 19 | 0.9 | 1.3 | - | - | 0.07 | 0.12 | - | - | Al 0,50-1,00
1.4112 | X 90 Cr Mo V 18 | - | 0.85 | 0.95 | - | 1 | - | 1 | 0.04 | 0.015 | - | - | 17 | 19 | 0.9 | 1.3 | - | - | 0.07 | 0.12 | - | - | -
1.1269 | XC 90 | - | 0.85 | 0.95 | 0.15 | 0.35 | 0.3 | 0.5 | 0.035 | 0.035 | - | - | - | - | - | - | - | - | - | - | - | - | -
- | Y 90 | - | 0.85 | 0.95 | 0.1 | 0.3 | 0.4 | 0.7 | 0.25 | 0.25 | - | - | - | - | - | - | - | - | - | - | - | - | -
1.3243 | S 6-5-2-5 (HS 6-5-2-5) | - | 0.88 | 0.96 | - | 0.45 | - | 0.4 | 0.03 | 0.03 | 4.5 | 5 | 3.8 | 4.5 | 4.7 | 5.2 | - | - | 1.7 | 2 | 6 | 6.7 | -
1.3245 | S 6-5-2-5 S (HS 6-5-2-5 S) | - | 0.88 | 0.96 | - | 0.45 | - | 0.4 | 0.03 | 0,06-0,15 | 4.5 | 5 | 3.8 | 4.5 | 4.7 | 5.2 | - | - | 1.7 | 2 | 6 | 6.7 | -
- | XC 85 | - | 0.8 | 0.98 | 0.2 | 0.4 | 0.4 | 0.7 | 0.04 | 0.04 | - | - | - | - | - | - | - | - | - | - | - | - | -
1.3333 | S 3-3-2 | S610 | - | 0.99 | - | 0.25 | - | 0.3 | - | - | - | - | - | 4 | - | 2.7 | - |  | - | 2.4 | - | 2.9 | - | S610
- | 90 MWCV 5 | - | 0.85 | 1 | 0.1 | 0.4 | 1.05 | 1.35 | 0.025 | 0.025 | - | - | 0.35 | 0.65 | - | - | - | - | 0.05 | 0.2 | 0.4 | 0.7 | Cu 1,80-2,20 ; Nb ³ 8 X %C
1.2835 | 95 V 4 | - | 0.9 | 1 | 0.2 | 0.35 | 0.3 | 0.5 | - | - | - | - | - | - | - | - | - | - | 0.35 | 0.45 | - | - | -
1.3318 | S 12-1-2 (HS 12-1-2) | - | 0.9 | 1 | - | 0.45 | - | 0.4 | 0.03 | 0.03 | - | - | 3.8 | 4.5 | 0.7 | 1 | - | - | 2.3 | 2.6 | 11.5 | 12.5 | -
1.3333 | S 3-3-2 (HS 3-3-2) | - | 0.95 | 1 | - | 0.45 | - | 0.4 | 0.03 | 0.03 | - | - | 3.8 | 4.5 | 2.5 | 2.8 | - | - | 2.2 | 2.5 | 2.7 | 3 | -
1.2363 | X 100 Cr Mo V 5-1 | K305 | - | 1 | - | 0.3 | - | 0.55 | - | - | - | - | - | 5.2 | - | 1.1 | - | - | - | 0.25 | - | - | - | K305
1.2376 | X 95 Cr Mo V 12 | - | 0.9 | 1 | 0.2 | 0.4 | 0.2 | 0.4 | - | - | - | - | 11 | 12 | 0.85 | 0.95 | - | - | 0.85 | 0.95 | - | - | -
1.2376 | X 96 Cr Mo V 12 | - | 0.92 | 1 | 0.2 | 0.4 | 0.2 | 0.4 | 0.03 | 0.03 | - | - | 11 | 12 | 0.8 | 1 | - | - | 0.8 | 1 | - | - | -
1.2831 | 101 V 1 | - | 0.98 | 1.03 | 0.15 | 0.25 | 0.5 | 0.65 | - | - | - | - | - | - | - | - | - | - | 0.05 | 0.01 | - | - | -
1.3536 | 100 CD 7 | - | 0.9 | 1.05 | 0.2 | 0.45 | 0.2 | 0.4 | 0.03 | 0.015 | - | - | 1.65 | 1.95 | 0.15 | 0.3 | - | - | - | - | - | - | Cu £ 0,35
1.3520 | 100 CM 6 | - | 0.9 | 1.05 | 0.4 | 0.7 | 0.95 | 1.25 | 0.025 | 0.025 | - | - | 1.35 | 1.6 | - | - | - | - | - | - | - | - | -
1.2067 | 100 Cr 6 | - | 0.95 | 1.05 | 0.15 | 0.3 | 0.25 | 0.4 | - | - | - | - | 1.4 | 1.7 | - | - | - | - | - | - | - | - | Cu £ 0,25
1.2510 | 100 Mn Cr W 4 | - | 0.9 | 1.05 | 0.15 | 0.35 | 1 | 1.2 | 0.035 | 0.035 | - | - | 0.5 | 0.7 | - | - | - | - | 0.05 | 0.15 | 0.5 | 0.7 | -
1.2510 | 100 Mn Cr W 4 | - | 0.9 | 1.05 | 0.15 | 0.35 | 1 | 1.2 | - | - | - | - | 0.5 | 0.7 | - | - | - | - | 0.05 | 0.15 | 0.5 | 0.7 | -
1.2833 | 100 V 1 | - | 0.95 | 1.05 | 0.15 | 0.25 | 0.15 | 0.3 | - | - | - | - | - | - | - | - | - | - | 0.05 | 0.015 | - | - | -
1.2833 | 100 V 1 | - | 0.95 | 1.05 | 0.15 | 0.25 | 0.15 | 0.3 | 0.025 | 0.025 | - | - | - | - | - | - | - | - | 0.1 | 0.15 | - | - | -
1.2305 | 102 Cr Mo 6 | - | 0.98 | 1.05 | 0.5 | 0.65 | 1 | 1.15 | 0.02 | 0.02 | - | - | 1.4 | 1.6 | 0.12 | 0.17 | - | - | - | - | - | - | -
1.1545 | C 105 W 1 | K990 | - | 1.05 | - | 0.2 | - | 0.2 | - | - | - | - | - | - | - |  | - | - | - | - | - | - | - | K990
1.1645 | C 105 W 2 | K990 | - | 1.05 | - | 0.2 | - | 0.2 | - | - | - | - | - | - | - |  | - | - | - | - | - | - | - | K990
1.1274 | Ck 101 (C 101 E) / C 100 S | - | 0.95 | 1.05 | 0.15 | 0.35 | 0.4 | 0.6 | 0.035 | 0.035 | - | - | - | - | - | - | - | - | - | - | - | - | -
1.2363 | GX 100 Cr Mo V 5-1 | - | 0.9 | 1.05 | 0.2 | 0.4 | 0.4 | 0.7 | 0.035 | 0.035 | - | - | 4.8 | 5.5 | 0.9 | 1.2 | - | - | 0.1 | 0.3 | - | - | -
1.3342 | SC 6-5- (HS 6-5-2 C) | - | 0.95 | 1.05 | - | 0.45 | - | 0.4 | 0.03 | 0.03 | - | - | 3.8 | 4.5 | 4.7 | 5.2 | - | - | 1.7 | 2 | 6 | 6.7 | -
1.3340 | SC 6-5-2 S (HS 6-5-2 CS) | - | 0.95 | 1.05 | - | 0.45 | - | 0.4 | 0.03 | 0,06-0,15 | - | - | 3.8 | 4.5 | 4.7 | 5.2 | - | - | 1.7 | 2 | 6 | 6.7 | -
1.2363 | X 100 Cr Mo V 5-1 | - | 0.9 | 1.05 | 0.2 | 0.4 | 0.4 | 0.7 | 0.035 | 0.035 | - | - | 4.8 | 5.5 | 0.9 | 1.2 | - | - | 0.1 | 0.3 | - | - | -
1.2363 | X 100 Cr Mo V 5-1 | - | 0.9 | 1.05 | 0.2 | 0.4 | 0.4 | 0.7 | - | - | - | - | 4.8 | 5.5 | 0.9 | 1.2 | - | - | 0.1 | 0.3 | - | - | -
1.4528 | X 105 Cr Mo 17 | N695 | - | 1.05 | - | 0.4 | - | 0.4 | - | - | - | - | - | 17 | - | 0.5 | - |  | - | - | - | - | - | N695
1.1275 | XC 100 | - | 0.95 | 1.05 | 0.15 | 0.35 | 0.25 | 0.45 | 0.035 | 0.035 | - | - | - | - | - | - | - | - | - | - | - | - | -
1.2363 | Z 100 CDV 5 | - | 0.9 | 1.05 | 0.1 | 0.4 | 0.5 | 0.8 | 0.025 | 0.025 | - | - | 4.8 | 5.5 | 0.9 | 1.3 | - | - | 0.15 | 0.35 | - | - | Cu 1,80-2,20 ; Ti ³ 7 X %C
1.3348 | S 2-9-2 (HS 2-92) | - | 0.97 | 1.07 | - | 0.45 | - | 0.4 | 0.03 | 0.03 | - | - | 3.5 | 4.2 | 8 | 9.2 | - | - | 1.8 | 2.2 | 1.5 | 2 | -
1.3544 LW | X 105 Cr Co Mo 18-2 | N690 | - | 1.07 | - | 0.4 | - | 0.4 | - | - | - | 1.5 | - | 17 | - | 1.1 | - |  | - | 0.1 | - | - | - | N690
1.4125 | X 105 Cr Co Mo 18-2 | N690 | - | 1.07 | - | 0.4 | - | 0.4 | - | - | - | 1.5 | - | 17 | - | 1.1 | - |  | - | 0.1 | - | - | - | N690
1.1545 | Y1 105 | - | 0.95 | 1.09 | 0.1 | 0.25 | 0.1 | 0.3 | 0.02 | 0.02 | - | - | - | - | - | - | - | - | - | - | - | - | -
1.1744 | Y1 105V | - | 0.95 | 1.09 | 0.1 | 0.25 | 0.1 | 0.3 | 0.02 | 0.02 | - | - | - | - | - | - | - | - | 0.05 | 0.15 | - | - | -
- | - | K340 | - | 1.1 | - | 0.9 | - | 0.4 | - | - | - | - | - | 8.3 | - | 2.1 | - | - | - | 0.5 | - | - | - | K340
1.3501 | 100 C 2 | - | 0.95 | 1.1 | 0.15 | 0.35 | 0.2 | 0.4 | 0.03 | 0.015 | - | - | 0.4 | 0.6 | - | - | - | - | - | - | - | - | -
1.2505 | 100 C 6 | - | 0.95 | 1.1 | 0.15 | 0.35 | 0.2 | 0.4 | 0.03 | 0.015 | - | - | 1.35 | 1.6 | - | 0.1 | - | - | - | - | - | - | -
1.3505 | 100 C 6 | - | 0.95 | 1.1 | 0.1 | 0.4 | 0.6 | 0.9 | 0.035 | 0.035 | - | - | 0.85 | 1.15 | - | - | - | - | - | - | - | - | -
1.3505 | 100 C 6 | - | 0.95 | 1.1 | 0.15 | 0.35 | 0.6 | 0.9 | 0.035 | 0.035 | - | - | 1.35 | 1.6 | - | - | - | - | - | - | - | - | -
1.2057 | 100 Cr 4 | - | 1 | 1.1 | 0.15 | 0.35 | 0.25 | 0.4 | - | - | - | - | 0.9 | 1.1 | - | - | - | - | - | - | - | - | Cu £ 0,25
1.2060 | 100 Cr 5 | - | 1 | 1.1 | 0.2 | 0.4 | - | - | - | - | - | - | 1.2 | 1.5 | - | - | - | - | - | - | - | - | Cu £ 0,25
1.2303 | 100 Cr Mo 5 | - | 0.9 | 1.1 | 0.15 | 0.3 | 0.2 | 0.4 | - | - | - | - | 1.1 | 1.3 | 0.2 | 0.4 | - | - | - | - | - | - | -
1.2303 | 100 Cr Mo 5 | - | 0.9 | 1.1 | 0.15 | 0.3 | 0.2 | 0.4 | 0.035 | 0.035 | - | - | 1.1 | 1.3 | 0.2 | 0.4 | - | - | - | - | - | - | -
1.2515 | 100 W V 4 | - | 0.95 | 1.1 | 0.1 | 0.25 | 0.15 | 0.3 | - | - | - | - | 0.1 | 0.25 | - | - | - | - | 0.1 | 0.2 | 0.9 | 1.2 | -
1.2067 | 102 Cr 6 | - | 0.95 | 1.1 | 0.15 | 0.35 | 0.25 | 0.45 | 0.03 | 0.03 | - | - | 1.35 | 1.65 | - | - | - | - | - | - | - | - | -
1.2057 | 105 Cr 4 | - | 1 | 1.1 | 0.15 | 0.35 | 0.2 | 0.4 | 0.03 | 0.03 | - | - | 0.9 | 1.1 | - | - | - | - | - | - | - | - | -
1.2127 | 105 Mn Cr 4 | - | 1 | 1.1 | 0.15 | 0.3 | 1 | 1.2 | - | - | - | - | 0.7 | 1 | - | - | - | - | - | - | - | - | -
1.2127 | 105 Mn Cr 4 | - | 1 | 1.1 | 0.15 | 0.3 | 1 | 1.2 | 0.035 | 0.035 | - | - | 0.7 | 1 | - | - | - | - | - | - | - | - | -
1.2419 | 105 W Cr 6 | - | 1 | 1.1 | 0.1 | 0.4 | 0.8 | 1.1 | 0.03 | 0.03 | - | - | 0.9 | 1.1 | - | - | - | - | - | - | 1 | 1.3 | -
- | 105 WC 20 | - | 1 | 1.1 | 0.2 | 0.35 | 0.3 | 0.45 | 0.03 | 0.025 | - | - | 0.3 | 0.4 | - | - | - | - | - | - | - | - | W 1,90-2,20
1.2025 | 110 Cr 2 | - | 1 | 1.1 | 0.15 | 0.3 | 0.25 | 0.4 | - | - | - | - | 0.4 | 0.6 | - | - | - | - | - | - | - | - | Cu £ 0,25
1.1545 | C 105 W 1 (C 105 U) | - | 1 | 1.1 | 0.1 | 0.25 | 0.1 | 0.25 | 0.02 | 0.02 | - | - | - | - | - | - | - | - | - | - | - | - | -
1.1645 | C 105 W 2 | - | 1 | 1.1 | 0.1 | 0.3 | 0.1 | 0.35 | 0.03 | 0.03 | - | - | - | - | - | - | - | - | - | - | - | - | -
1.1554 | C 110 W 1 (C 110 U) | - | 1 | 1.1 | 0.1 | 0.3 | 0.1 | 0.35 | 0.03 | 0.03 | - | - | - | - | - | - | - | - | - | - | - | - | -
1.3247 (ca.) | S 2-10-1-8 (ca.) | S500 | - | 1.1 | - | 0.25 | - | 0.25 | - | - | - | 8 | - | 3.9 | - | 9.2 | - |  | - | 1.2 | - | 1.4 | - | S500
1.4108 | X 100 Cr Mo 13 | - | 1 | 1.1 | - | 1 | - | 1 | 0.045 | 0.03 | - | - | 12 | 14 | 0.4 | 0.6 | - | - | - | - | - | - | Nb ³ 10 X %C ³ 1,00
1.3501 | Y 100 C 2 | - | 0.95 | 1.1 | 0.15 | 0.35 | 0.2 | 0.4 | 0.025 | 0.025 | - | - | 0.4 | 0.8 | - | - | - | - | - | - | - | - | -
1.2067 | Y 100 C 6 | - | 0.95 | 1.1 | 0.15 | 0.35 | 0.2 | 0.4 | 0.025 | 0.025 | - | - | 1.35 | 1.6 | - | - | - | - | - | - | - | - | N 0,12-0,22
1.3543 | Z 100 CD 17 | - | 0.95 | 1.1 | - | 1 | - | 1 | 0.03 | 0.025 | - | - | 16 | 18 | 0.4 | 0.7 | - | - | - | - | - | - | Ti ³ 10 X %C
1.3247 | S 2-10-1-8 (HS 2-9-1-8) | - | 1.05 | 1.12 | - | 0.45 | - | 0.4 | 0.03 | 0.03 | 7.5 | 8.5 | 3.6 | 4.4 | 9 | 10 | - | - | 1 | 1.3 | 1.2 | 1.8 | -
1.2419 | 105 WC 13 | - | 1 | 1.15 | 0.1 | 0.4 | 0.7 | 1 | 0.025 | 0.025 | - | - | 0.8 | 1.1 | - | - | - | - | - | - | 1 | 1.5 | -
1.2519 | 110 W Cr V 5 | - | 1.05 | 1.15 | 0.15 | 0.3 | 0.2 | 0.4 | - | - | - | - | 1.1 | 1.3 | - | - | - | - | 0.15 | 0.25 | 1.2 | 1.4
1.2519 | 110 W Cr V 5 | - | 1.05 | 1.15 | 0.15 | 0.3 | 0.2 | 0.4 | 0.03 | 0.03 | - | - | 1.1 | 1.3 | - | - | - | - | 0.15 | 0.25 | 1.2 | 1.4 | -
1.2521 | 110 W Cr V 8 | - | 1.05 | 1.15 | 0.15 | 0.3 | 0.3 | 0.4 | 0.035 | 0.035 | - | - | 1.1 | 1.3 | - | - | - | - | 0.15 | 0.25 | 1.8 | 2 | -
1.3246 | S 7-4-2-5 (HS 7-4-2-5) | - | 1.05 | 1.15 | - | 0.45 | - | 0.4 | 0.03 | 0.03 | 4.8 | 5.2 | 3.8 | 4.5 | 3.6 | 4 | - | - | 1.7 | 1.9 | 6.6 | 7.1 | -
1.4111 | X 110 Cr Mo V 15 | - | 1.05 | 1.15 | - | 1 | - | 1 | 0.045 | 0.03 | - | - | 14 | 16 | 0.4 | 0.6 | - | - | 0.1 | 0.15 | - | - | -
1.2210 | 115 Cr V 3 | K510 | - | 1.18 | - | 0.25 | - | 0.3 | - | - | - | - | - | 0.7 | - |  | - | - | - | 0.1 | - | - | - | K510
- | 100 CDV 4 | - | 1.1 | 1.2 | 0.2 | 0.35 | 0.3 | 0.45 | 0.03 | 0.025 | - | - | 0.5 | 0.7 | 0.2 | 0.3 | - | - | 0.05 | 0.1 | - | - | -
1.2419 | 105 W Cr 6 | - | 1 | 1.2 | 0.15 | 0.3 | 0.8 | 1.1 | - | - | - | - | 0.9 | 1.2 | - | - | - | - | - | - | 1 | 1.3 | -
1.2442 | 115 W 8 | - | 1.1 | 1.2 | 0.15 | 0.3 | 0.2 | 0.4 | - | - | - | - | 0.15 | 0.25 | - | - | - | - | - | - | 1.8 | 2.1 | -
1.2442 | 115 W 8 | - | 1.1 | 1.2 | 0.15 | 0.3 | 0.2 | 0.4 | 0.035 | 0.035 | - | - | 0.15 | 0.25 | - | - | - | - | - | - | 1.8 | 2.1 | -
1.4125 | X 105 Cr Mo 17 | - | 0.95 | 1.2 | - | 1 | - | 1 | 0.045 | 0.03 | - | - | 16 | 18 | 0.4 | 0.8 | - | - | - | - | - | - | -
1.4125 | X 105 Cr Mo 17 | - | 0.95 | 1.2 | - | 1 | - | 1 | 0.04 | 0.015 | - | - | 16 | 18 | 0.4 | 0.8 | - | - | - | - | - | - | -
1.4125 | Z 100 CD 17 | - | 0.9 | 1.2 | - | 1 | - | 1 | 0.4 | 0.3 | - | - | 16 | 18 | 0.35 | 0.75 | - | - | - | - | - | - | -
1.3344 | S 6-5-3 | S607 | - | 1.21 | - | 0.25 | - | 0.3 | - | - | - | - | - | 4.1 | - | 5 | - |  | - | 2.9 | - | 6.4 | - | S607
1.3401 | X 120 Mn 12 | K700 | - | 1.23 | - | 0.4 | - | 12.5 | - | - | - | - | - | - | - |  | - | - | - |  | - | - | - | K700
1.2210 | 115 Cr V 3 | - | 1.1 | 1.25 | 0.15 | 0.3 | 0.2 | 0.4 | 0.03 | 0.03 | - | - | 0.5 | 0.8 | - | - | - | - | 0.7 | 0.12 | - | - | -
1.2210 | 115 Cr V 3 | - | 1.1 | 1.25 | 0.15 | 0.3 | 0.2 | 0.4 | - | - | - | - | 0.5 | 0.8 | - | - | - | - | 0.07 | 0.12 | - | - | -
1.2059 | 120 Cr 5 | - | 1.1 | 1.25 | 0.2 | 0.4 | 0.25 | 0.4 | - | - | - | - | 1.2 | 1.5 | - | - | - | - | - | - | - | - | Cu £ 0,25
1.2414 | 120 W 4 | - | 1.15 | 1.25 | 0.15 | 0.3 | 0.2 | 0.35 | - | - | - | - | 0.15 | 0.25 | - | - | - | - | - | - | 0.9 | 1.1 | -
1.2414 | 120 W 4 | - | 1.15 | 1.25 | 0.15 | 0.3 | 0.2 | 0.35 | 0.035 | 0.035 | - | - | 0.15 | 0.25 | - | - | - | - | - | - | 0.9 | 1.1 | -
1.2516 | 120 W V 4 | - | 1.15 | 1.25 | 0.15 | 0.3 | 0.2 | 0.35 | - | - | - | - | 0.15 | 0.25 | - | - | - | - | 0.07 | 0.12 | 0.9 | 1.1 | -
1.2516 | 120 W V 4 | - | 1.15 | 1.25 | 0.15 | 0.3 | 0.2 | 0.35 | 0.035 | 0.035 | - | - | 0.15 | 0.25 | - | - | - | - | 0.07 | 0.12 | 0.9 | 1.1 | -
1.3207 | S 10-4-3-10 | S700 | - | 1.26 | - | 0.25 | - | 0.3 | - | - | - | 10 | - | 4 | - | 3.6 | - |  | - | 3.2 | - | 9.3 | - | S700
1.3344 | S 6-5-3 (HS 6-5-3) | - | 1.17 | 1.27 | - | 0.45 | - | 0.4 | 0.03 | 0.03 | - | - | 3.8 | 4.5 | 4.7 | 5.2 | - | - | 2.7 | 3.2 | 6 | 6.7 | -
1.1673 | Y2 120 | - | 1.1 | 1.29 | 0.1 | 0.3 | 0.1 | 0.4 | 0.025 | 0.025 | - | - | - | - | - | - | - | - | - | - | - | - | -
1.2008 | Y2 120C | - | 1.1 | 1.29 | 0.1 | 0.3 | 0.1 | 0.4 | 0.025 | 0.025 | - | - | 0.25 | 0.5 | - | - | - | - | - | - | - | - | -
- | - | S590 | - | 1.3 | - | - | - | - | - | - | - | 8.4 | - | 4.2 | - | 5 | - |  | - | 3 | - | 6.3 | - | S590
1.3243 | - | S790 | - | 1.3 | - | - | - | - | - | - | - | - | - | 4.2 | - | 5 | - |  | - | 3 | - | 6.3 | - | S790
1.2002 | 125 Cr 1 | - | 1.2 | 1.3 | 0.15 | 0.3 | 0.25 | 0.4 | - | - | - | - | 1 | 0.35 | - | - | - | - | - | - | - | - | -
1.2002 | 125 Cr 1 / 125 Cr 2 | - | 1.2 | 1.3 | 0.15 | 0.3 | 0.25 | 0.4 | 0.03 | 0.03 | - | - | 0.3 | 0.4 | - | - | - | - | - | - | - | - | -
1.2109 | 125 Cr Si 5 | - | 1.2 | 1.3 | 1.05 | 1.26 | 0.6 | 0.81 | - | - | - | - | 1.1 | 1.3 | - | - | - | - | - | - | - | - | -
1.2109 | 125 Cr Si 5 | - | 1.2 | 1.3 | 1.05 | 1.25 | 0.6 | 0.8 | 0.035 | 0.035 | - | - | 1.1 | 1.3 | - | - | - | - | - | - | - | - | -
1.3401 | X 120 Mn 12 | - | 1.1 | 1.3 | 0.3 | 0.3 | 12 | 13 | 0.1 | 0.04 | - | - | - | 1.5 | - | - | - | - | - | - | - | - | -
1.3333 | - | S690 | - | 1.33 | - | 0.35 | - | 0.3 | - | - | - | - | - | 4.3 | - | 4.9 | - |  | - | 4.1 | - | 5.9 | - | S690
1.1563 | C 125 W 1 (C 125 U) | - | 1.2 | 1.35 | 0.1 | 0.3 | 0.1 | 0.35 | 0.03 | 0.03 | - | - | - | - | - | - | - | - | - | - | - | - | -
1.3302 | HS 12-1-4 / HS 12-1-4 | - | 1.2 | 1.35 | - | 0.45 | - | 0.4 | 0.03 | 0.03 | - | - | 3.8 | 4.5 | 0.7 | 1 | - | - | 3.5 | 4 | 11.5 | 12.5 | -
1.3207 | S 10-4-3-10 (HS 10-4-3-10) | - | 1.2 | 1.35 | - | 0.45 | - | 0.4 | 0.03 | 0.03 | 9.5 | 10.5 | 3.8 | 4.5 | 3.2 | 3.9 | - | - | 3 | 3.5 | 9 | 10 | -
1.3202 | S 12-1-4-5 | S308 | - | 1.35 | - | 0.25 | - | 0.3 | - | - | - | 4.8 | - | 4.3 | - | 0.8 | - |  | - | 3.7 | - | 12 | - | S308
1.2453 | X 130 W 5 | - | 1.25 | 1.35 | 0.2 | 0.3 | 0.2 | 0.4 | - | - | - | - | - | - | - | - | - | - | - | - | 4.7 | 5.2 | -
1.2453 | X 130 W 5 | - | 1.25 | 1.35 | 0.2 | 0.3 | 0.2 | 0.4 | 0.035 | 0.035 | - | - | - | 0.2 | - | - | - | - | - | - | 4.7 | 5.2 | -
1.2002 | XC 130 | - | 1.2 | 1.35 | 0.2 | 0.35 | 0.3 | 0.45 | 0.03 | 0.025 | - | - | 0.2 | 0.5 | - | - | - | - | - | - | - | - | -
1.3401 | Z 120 M 12 | - | 1.05 | 1.35 | 0.2 | 0.6 | 11 | 14 | 0.045 | 0.035 | - | - | - | - | - | - | - | - | - | - | - | - | -
1.2206 | 130 C3 | - | 1.2 | 1.4 | 0.1 | 0.4 | 0.15 | 0.35 | 0.025 | 0.025 | - | - | 0.6 | 0.9 | - | - | - | - | - | - | - | - | -
1.2206 | 140 Cr V 1 | - | 1.35 | 1.45 | 0.15 | 0.35 | 0.2 | 0.4 | - | - | - | - | 0.2 | 0.4 | - | - | - | - | 0.07 | 0.12 | - | - | -
1.2206 | 140 Cr V 1 | - | 1.35 | 1.45 | 0.15 | 0.35 | 0.25 | 0.4 | 0.025 | 0.025 | - | - | 0.2 | 0.4 | - | - | - | - | 0.1 | 0.15 | - | - | -
1.1573 | C 135 W 1 (C 135 U) | - | 1.3 | 1.45 | 0.1 | 0.3 | 0.1 | 0.35 | 0.03 | 0.03 | - | - | - | - | - | - | - | - | - | - | - | - | -
1.3202 | S 12-1-4-5 (HS 12-1-4-5) | - | 1.3 | 1.45 | - | 0.45 | - | 0.4 | 0.03 | 0.03 | 4.5 | 5 | 3.8 | 4.5 | 0.7 | 1 | - | - | 3.5 | 4 | 11.5 | 12.5 | -
1.2008 | 140 Cr 2 / 140 Cr 3 | - | 1.35 | 1.5 | 0.15 | 0.3 | 0.25 | 0.4 | 0.035 | 0.035 | - | - | 0.4 | 0.7 | - | - | - | - | - | - | - | - | -
1.2562 | 142 W V 13 | - | 1.35 | 1.5 | 0.15 | 0.3 | 0.2 | 0.4 | - | - | - | - | 0.2 | 0.5 | - | - | - | - | 0.2 | 0.3 | 2.8 | 3.3 | -
1.2562 | 142 W V 13 | - | 1.35 | 1.5 | 0.15 | 0.3 | 0.2 | 0.4 | 0.035 | 0.035 | - | - | 0.2 | 0.5 | - | - | - | - | 0.2 | 0.3 | 2.8 | 3.3 | -
1.2638 | 145 V 33 | - | 1.4 | 1.5 | 0.2 | 0.35 | 0.3 | 0.5 | 0.03 | 0.03 | - | - | - | - | - | - | - | - | 3 | 3.5 | - | - | -
1.2838 | 145 V 33 | - | 1.4 | 1.5 | 0.2 | 0.35 | 0.3 | 0.5 | 0.03 | 0.03 | - | - | - | - | - | - | - | - | 3 | 3.5 | - | - | -
1.2833 | Y2 140 | - | 1.3 | 1.5 | 0.1 | 0.3 | 0.1 | 0.4 | 0.025 | 0.025 | - | - | - | - | - | - | - | - | - | - | - | - | -
1.1663 | Y2 140C | - | 1.3 | 1.5 | 0.1 | 0.3 | 0.1 | 0.4 | 0.025 | 0.025 | - | - | 0.25 | 0.5 | - | - | - | - | - | - | - | - | N 0,12-0,20
1.2379 | X 155 Cr V Mo 12-1 | K110 | - | 1.55 | - | 0.25 | - | 0.35 | - | - | - | - | - | 11.8 | - | 0.8 | - | - | - | 0.95 | - | - | - | K110
- | - | S390 | - | 1.6 | - | 0.3 | - | 0.3 | - | - | - | 8 | - | 4.8 | - | 2 | - |  | - | 5 | - | 10.5 | - | S390
1.2063 | 145 Cr 6 | - | 1.4 | 1.6 | 0.15 | 0.3 | 0.5 | 0.7 | - | - | - | - | 1.3 | 1.5 | - | - | - | - | - | - | - | - | Cu £ 0,25
1.2063 | 145 Cr 6 | - | 1.4 | 1.6 | 0.15 | 0.3 | 0.5 | 0.7 | 0.035 | 0.035 | - | - | 1.3 | 1.5 | - | - | - | - | - | - | - | - | -
1.2379 | X 155 Cr V Mo 12-1 | - | 1.5 | 1.6 | 0.1 | 0.4 | 0.15 | 0.45 | 0.03 | 0.03 | - | - | 11 | 12 | 0.6 | 0.8 | - | - | 0.9 | 1.1 | - | - | -
1.2379 | X 155 Cr V Mo 12-1 | - | 1.5 | 1.6 | 0.3 | 0.5 | 0.3 | 0.5 | - | - | - | - | 11.5 | 12.5 | 0.6 | 0.8 | - | - | 0.9 | 1.1 | - | - | -
1.2601 | X 165 Cr Mo V 12 | K105 | - | 1.6 | - | 0.35 | - | 0.3 | - | - | - | - | - | 11.5 | - | 0.6 | - | - | - | 0.3 | - | 0.5 | - | K105
1.2379 | Z 160 CDV 12 | - | 1.6 | 1.7 | 0.1 | 0.4 | 0.15 | 0.45 | 0.025 | 0.025 | - | - | 11 | 13 | 0.7 | 1.1 | - | - | 0.7 | 1 | - | - | Ti ³ 6 X %C <= 1,00
1.2601 | GX 165 Cr Mo 12 | - | 1.55 | 1.75 | 0.25 | 0.4 | 0.2 | 0.4 | 0.03 | 0.03 | - | - | 11 | 12 | 0.5 | 0.7 | - | - | 0.1 | 0.5 | 0.4 | 0.6 | -
1.2880 | X 165 Cr Co Mo 12 | - | 1.55 | 1.75 | 0.25 | 0.4 | 0.2 | 0.4 | - | - | 1.2 | 1.5 | 11 | 12 | 0.5 | 0.6 | - | - | - | - | - | - | -
1.2880 | X 165 Cr Co Mo 12 | - | 1.55 | 1.75 | 0.25 | 0.4 | 0.2 | 0.4 | 0.035 | 0.035 | - | - | 11 | 12.5 | 0.5 | 0.6 | - | - | - | - | - | - | Co 1,20-1,40
1.2601 | X 165 Cr Mo 12 | - | 1.55 | 1.75 | 0.25 | 0.4 | 0.2 | 0.4 | 0.03 | 0.03 | - | - | 11 | 12 | 0.5 | 0.7 | - | - | 0.1 | 0.5 | 0.4 | 0.6 | -
1.2609 | X 165 Cr Mo 12-1 | - | 1.55 | 1.75 | 0.2 | 0.4 | 0.2 | 0.4 | 0.035 | 0.035 | - | - | 11 | 12 | 0.5 | 0.7 | - | - | 1.1 | 1.3 | 0.4 | 0.6 | -
1.2601 | X 165 Cr Mo V 12 | - | 1.55 | 1.75 | 0.25 | 0.4 | 0.2 | 0.4 | - | - | - | - | 11 | 12 | 0.5 | 0.7 | - | - | 0.07 | 0.12 | 0.4 | 0.6 | -
1.2201 | X 165 Cr V 12 | - | 1.55 | 1.75 | 0.25 | 0.4 | 0.2 | 0.4 | - | - | - | - | 11 | 12 | - | - | - | - | 0.07 | 0.12 | - | - | -
1.2201 | X 165 Cr V 12 | - | 1.55 | 1.75 | 0.25 | 0.4 | 0.2 | 0.4 | 0.035 | 0.035 | - | - | 11 | 12 | - | - | - | - | 0.07 | 0.12 | - | - | -
- | Z 160 CKDV 12.03 | - | 1.5 | 1.75 | 0.1 | 0.4 | 0.15 | 0.45 | 0.025 | 0.025 | 2.5 | 3 | 12 | 14 | 0.7 | 1.1 | - | - | 0.15 | 0.3 | - | - | Ti ³ 7 X %C
- | - | M390 | - | 1.9 | - | 0.7 | - | 0.3 | - | - | - | - | - | 20 | - | 1 | - |  | - | 4 | - | 0.6 | - | M390
1.2080 | X 210 Cr 12 | K100 | - | 2 | - | 0.25 | - | 0.3 | - | - | - | - | - | 11.5 | - |  | - | - | - | - | - | - | - | K100
1.2129 | 200 Cr Mn 8 | - | 1.9 | 2.1 | 0.15 | 0.3 | 0.8 | 1.1 | 0.035 | 0.035 | - | - | 1.9 | 2.2 | - | - | - | - | - | - | - | - | -
1.2436 | X 210 Cr W 12 | K107 | - | 2.1 | - | 0.25 | - | 0.3 | - | - | - | - | - | 11.5 | - |  | - | - | - | - | - | 0.7 | - | K107
1.2884 | X 210 Cr Co W 12 | - | 2 | 2.15 | 0.25 | 0.4 | 0.2 | 0.4 | - | - | 0.8 | 1.1 | 11.5 | 12.5 | 0.3 | 0.5 | - | - | - | - | 0.6 | 0.8 | -
1.2691 | X 210 Cr W Mo V 1-2 | - | 1.9 | 2.15 | 0.2 | 0.4 | 0.2 | 0.4 | 0.03 | 0.03 | - |  | 11.5 | 12.5 | 0.2 | 0.4 | - | - | 0.1 | 0.2 | 2.2 | 2.8 | -
1.2080 | X 210 Cr 12 | - | 1.9 | 2.2 | 0.1 | 0.4 | 0.15 | 0.45 | 0.03 | 0.03 | - | - | 11 | 12 | - | - | - | - | - | - | - | - | -
1.2080 | X 210 Cr 12 | - | 1.9 | 2.2 | 0.2 | 0.4 | 0.2 | 0.4 | - | - | - | - | 11 | 12 | - | - | - | - | - | - | - | - | Cu £ 0,35
1.2080 | Z 200 C 12 | - | 1.9 | 2.2 | 0.1 | 0.4 | 0.15 | 0.45 | 0.025 | 0.025 | - | - | 11 | 13 | - | - | - | - | - | - | - | - | Ti ³ 7 X %C
- | Z 200 CD 12 | - | 1.8 | 2.2 | 0.1 | 0.4 | 0.4 | 0.7 | 0.025 | 0.025 | - | - | 11 | 13 | 0.5 | 0.8 | - | - | - | - | - | - | Nb ³ 12 X %C
1.2436 | X 210 Cr W 12 | - | 2 | 2.25 | 0.25 | 0.4 | 0.2 | 0.4 | - | - | - | - | 11 | 12 | - | - | - | - | - | - | 0.6 | 0.8 | -
1.2436 | X 210 Cr W 12 | - | 2 | 2.25 | 0.1 | 0.4 | 0.15 | 0.45 | 0.03 | 0.03 | - | - | 11 | 12 | - | - | - | - | - | - | 0.6 | 0.8 | -
1.2884 | X 210 Cr Co W 12 | - | 2 | 2.3 | 0.2 | 0.4 | 0.2 | 0.4 | 0.035 | 0.035 | - | - | 11.5 | 12.5 | 0.3 | 0.5 | - | - | - | - | 0.6 | 0.8 | Co 0,80-1,10
1.2378 | X 220 Cr V Mo 12-2 | - | 2.1 | 2.3 | 0.2 | 0.4 | 0.2 | 0.4 | - | - | - | - | 11.5 | 12.5 | 0.85 | 0.95 | - | - | 2.1 | 2.3 | - | - | -
1.2378 | X 220 Cr V Mo 12-2 | - | 2.15 | 2.3 | 0.15 | 0.3 | 0.25 | 0.4 | 0.035 | 0.035 | - | - | 12 | 13 | 0.8 | 1 | - | - | 2 | 2.3 | - | - | -
1.2380 | X 220 Cr V Mo 13-4 | - | 2.1 | 2.3 | 0.15 | 0.3 | 0.25 | 0.4 | 0.03 | 0.02 | - | - | 12.5 | 13.5 | 0.8 | 1.1 | - | - | 3.7 | 4 | - | - | -
1.2380 (ca.) | X 220 Cr V Mo 13-4 (ca.) | K190 | - | 2.3 | - | 0.4 | - | 0.4 | - | - | - | - | - | 12.5 | - | 1.1 | - | - | - | 4 | - | - | - | K190
1.2085 | X 250 Cr 12 | - | 2.4 | 2.6 | 0.2 | 0.4 | 0.2 | 0.4 | - | - | - | - | 11 | 12 | - | - | - | - | - | - | - | - | Cu £ 0,35
- | A 50 Pb | - | - | - | - | - | - | - | 0.045 | 0.045 | - | - | - | - | - | - | - | - | - | - | - | - | Pb 0,20-0,30
- | A 60 Pb | - | - | - | - | - | - | - | 0.045 | 0.045 | - | - | - | - | - | - | - | - | - | - | - | - | Pb 0,20-0,30
- | A 70 Pb | - | - | - | - | - | - | - | 0.045 | 0.045 | - | - | - | - | - | - | - | - | - | - | - | - | Pb 0,20-0,30
1.0035 | A33 | - | - | - | - | - | - | - | 0.45 | 0.45 | - | - | - | - | - | - | - | - | - | - | - | - | -
1.0050 | A50-2 | - | - | - | - | - | - | - | 0.45 | 0.45 | - | - | - | - | - | - | - | - | - | - | - | - | -
1.0060 | A60-2 | - | - | - | - | - | - | - | 0.45 | 0.45 | - | - | - | - | - | - | - | - | - | - | - | - | -
1.0070 | A70-2 | - | - | - | - | - | - | - | 0.45 | 0.45 | - | - | - | - | - | - | - | - | - | - | - | - | -
1.2342 | X 8 Cr Mo V 5 | - | - | - | 0.1 | 0.3 | 0.2 | 0.4 | - | - | - | - | 4.7 | 5.2 | 0.5 | 1 | - | - | 0.15 | 0.3 | - | - | -
1.2341 | X6 Cr Mo 4 | - | - | - | - | - | - | - | - | - | - | - | 3.5 | 4 | 0.3 | 0.6 | - | - | - | - | - | - | -

## Aciers Eu TTT
Norme N° Standart N° Stoff N° | DIN Afnor | Aciers Böhlet | Trav. Chaud | Recuit d'adouc. | Dureté de recuit | Cémentation | Recuit inter. | Normalization | T° trempe | Eau | Huile | Air | Air comp. | B. chaud | Revenu | Trempé | Résist. service
- | - | K329 | 1050-850 | 800-850 | 240 | - | 650 | - | 1000-1020 | - |  |  | - |  | 100-300 | - | 62
- | - | K340 | 1050-850 | 800-850 | 235 | - | 650 | - | 1040-1080 | - |  |  | - |  | 100-300 | - | -
- | - | L315 | 1150 | 850 | - | - | - | - | - | - | - | - | - | - | - | - | -
- | - | M340 | 1100-800 | 800-850 | 260 | - | - | - | 1000-1020 | - |  | - | - | - | - | - | -
- | - | M390 | 1100-900 | 1050 | 280 | - | - | - | 1070-1150 | - |  | - | - |  | 150-400 | - | 56-58
- | - | P504 | - | - | - | - | - | - | - | - | - | - | - | - | - | - | -
- | - | S620 | 1100-900 | 770-840 | 280 | - | 600-650 | - | 1170-1230 | - |  | - |  |  | 550-580 | - | 65-67
- | - | T655SC | 1100-850 | 750-800 | - | - | 600-650 | - | 950-1000 | - |  |  | - | - | 630-680 | - | -
- | - | W102 | 1100-900 | 750-800 | 240 | - | - | 600-650 | 1140-1170/ 1160-1200 | - |  |  | - |  | 400-600 | - | 55
- | - | L326 | 1120 | 760 | - | - | - | - | - | - | - | - | - | - | - | - | -
- | - | M261 | 1050-850 | - | 30 HRC | - | - | - | 560-580 | - | - |  | - | - | 560-580°C | - | -
- | - | S390 | 1150-900 | 770-840 | 300 | - | 600-650 | - | 1150-1250 | - |  | - |  |  | 520-550 | - | 65-69
- | - | S590 | 1100-900 | 770-840 | 300 | - | 600-650 | - | 1150-1200 | - | - | - |  |  | 520-550 | - | 65-67
- | - | Z800 | - | 680-720 | - | - | 600-650 | 820-850 | 830-850 | - |  | - | - |  | 530-670 | - | -
1.0402 | C 22 | - | 1100-900 | 650-700 | 156 | - | - | 880-920 | - | 860-900 | - | - | - | - | 550-660 | - | -
1.0406 | C 25 | - | 1100-850 | 650-700 | 156 | - | - | 880-920 | - | 860-900 | - | - | - | - | 550-660 | - | -
1.0501 | C 35 | - | 1100-850 | 650-700 | 183 | - | - | 860-900 | - | 840-880 | 840-880 | - | - | - | 550-660 | - | -
1.0503 | C 45 | - | 1100-850 | 650-700 | 207 | - | - | 840-880 | - | 820-860 | 820-860 | - | - | - | 550-660 | 560 | -
1.0511 | C 40 | - | 1100-850 | 650-700 | 197 | - | - | 850-890 | - | 830-870 | 830870 | - | - | - | 550-660 | 510 | -
1.0528 | C 30 | - | 1100-850 | 650-700 | 170 | - | - | 870-910 | - | 850-890 | - | - | - | - | 550-660 | - | -
1.0535 | C 55 | - | 1050-850 | 650-700 | 229 | - | - | 825-865 | - | 805-845 | 805-845 | - | - | - | 550-660 | 650 | -
1.0540 | C 50 | - | 1100-850 | 650-700 | 217 | - | - | 830-870 | - | 810-850 | 810-850 | - | - | - | 550-660 | 600 | -
1.0601 | C 60 | - | 1050-850 | 650-700 | 241 | - | - | 820-860 | - | 800-840 | 800-840 | - | - | - | 550-660 | 670 | -
1.0726 | 35 S 20 | Z982 | - | 650-700 | - | - | 600-650 | 860-890 | 850-890 |  |  | - | - | - | 540-680/1h | - | -
1.0727 | 45 S 20 | Z986 | - | 650-700 | - | - | 600-650 | 840-870 | 830-870 |  |  | - | - | - | 540-680/1h | - | -
1.0736 | 9 S Mn 3-6 | Z908 | - | - | - | - | - | - | - | - | - | - | - | - | - | - | -
1.0884 | R Si 24 | P822 | 1100-750 | 750-1100 * | - | - | - | - | - | - | - | - | - | - | - | - | -
1.1132 | CK 15 | E920 | 1150-850 | 650-700 | 143/--- | 900-950 | - | 890-920 | 880-920 | - |  | - | - |  | 150-200 | - | -
1.1133 | 20 Mn 5 | - | 1100-850 | 650-700 | - | - | - | 850-880 | - | 820--850 | 830-860 | - | - | - | 550-660 | - | -
1.1141 | CQ 15 | E920 | 1150-850 | 650-700 | 143/--- | 900-950 | - | 890-920 | 880-920 | - |  | - | - |  | 150-200 | - | -
1.1144 LW | - | E920 | 1150-850 | 650-700 | 143/--- | 900-950 | - | 890-920 | 880-920 | - |  | - | - |  | 150-200 | - | -
1.1151 1) | C 22 E / (Ck 22) (1.1149) 1) | - | 1100-900 | 650-700 | 156 | - | - | 880-920 | - | 860-900 | - | - | - | - | 550-660 | - | -
1.1157 | 40Mn4 | - | 1100-850 | 650-700 | 217 | - | - | 850-880 | - | 820-850 | 830-860 | - | - | - | 550-660 | - | -
1.1158 1) | C 25 E (Ck 25) (1.1163) 1) | - | 1100-850 | 650-700 | 156 | - | - | 880-920 | - | 860-900 | - | - | - | - | 550-660 | - | -
1.1167 | 36 Mn 5 | - | 1100-850 | 650-700 | 217 | - | - | 850-880 | - | 820-850 | - | - | - | - | 480-650 | - | -
1.1170 | 28 Mn 6 | - | 1100-850 | 650-700 | 223 | - | - | 850-890 | - | 830-870 | 830-870 | - | - | - | 540-680 | - | -
1.1173 | 30 Mn 5 | - | 1100-850 | 650-700 | 217 | - | - | 850-880 | - | 820-850 | 830-860 | - | - | - | 480-650 | - | -
1.1174 LW | CK 35 | V935 | 1100-850 | 650-700 | 183 | - | - | 860-890 | 840-870 |  |  | - | - | - | 540-680 | - | -
1.1178 1) | C 30 E (Ck 30) (1.1179) 1) | - | 1100-850 | 650-700 | 170 | - | - | 870-910 | - | 850-890 | - | - | - | - | 550-660 | - | -
1.1181 | 34 Cr Al Ni 7 | V820 | 1050-850 | 650-700 | 248 | - | 550-600 | 870-900 | 850-890 | - |  | - | - | - | 570-660 | - | -
1.1181 1) | C 35 E (Ck 35) (1.1180) 1) | - | 1100-850 | 650-700 | 183 | - | - | 850-900 | - | 840-880 | 840-880 | - | - | - | 550-660 | - | -
1.1183 | CF 35 | V820 | 1050-850 | 650-700 | 248 | - | 550-600 | 870-900 | 850-890 | - |  | - | - | - | 570-660 | - | -
1.1186 1) | C 40 E (Ck 40) (1.1189) 1) | - | 1100-850 | 650-700 | 197 | - | - | 850-890 | - | 830-870 | 830-870 | - | - | - | 550-660 | 510 | -
1.1191 | Ck 45 | V945 | 1100-850 | 650-700 | 183 | - | - | 860-890 | 840-870 |  |  | - | - | - | 540-680 | - | -
1.1191 | Ck 45 | V945 | 1100-850 | 650-700 | 207 | - | - | 840-870 | 820-850/830-860 |  |  | - | - | - | 540-680 | - | -
1.1191 | - | V960 | 1050-850 | 650-700 | 241 | - | - | 820-860 | 800-830/810-840 |  |  | - | - | - | 550-660 | - | -
1.1191 | - | V960 | 1050-850 | 650-700 | 241 | - | - | 820-860 | 800-830/810-840 |  |  | - | - | - | 550-660 | - | -
1.1191 1) | C 45 E (Ck 45) (1.1201) 1) | - | 1100-850 | 650-700 | 207 | - | - | 840-880 | - | 820-860 | 820-860 | - | - | - | 550-660 | 560 | -
1.1203 1) | C 55 E (Ck 55) (1.1209) 1) | - | 1050-850 | 650-700 | 229 | - | - | 825-865 | - | 805-845 | 805-845 | - | - | - | 550-660 | 650 | -
1.1206 1) | C 50 E (Ck 50) (1.1241) 1) | - | 1100-850 | 650-700 | 217 | - | - | 830-870 | - | 810-850 | 810-850 | - | - | - | 550-660 | 600 | -
1.1221 1) | C 60 E (Ck 60) (1.1273) 1) | - | 1050-850 | 650-700 | 241 | - | - | 820-860 | - | 800-840 | 800-840 | - | - | - | 550-660 | 670 | -
1.1231 | Ck67 (C67E) / C67S | - | - | - | - | - | - | - | 815-845 | - |  | - | - | - | 300-500 | - | -
1.1248 | Ck75 (C75E) / C75S | - | - | - | - | - | - | - | 810-840 | - |  | - | - | - | 300-500 | - | -
1.1269 | Ck85 (C85E) / C85S | - | - | - | - | - | - | - | 800-830 | - |  | - | - | - | 300-500 | - | -
1.1273 | 90 Mn 4 | - | 1100-850 | 640-680 | 350 | - | - | 880-890 | - | - | 790-860 | - | - | - | 480-650 | - | -
1.1274 | Ck101 (C101E) / C100S | - | 1050-850 | - | - | - | - | - | 780-810 | - |  | - | - | - | 430-500 | - | -
1.1520 | C 70 W 1 (C 70 U) | - | 1000-800 | 680-710 | 190 | - | - | - | 790-820 |  | - | - | - | - | 180-300 | 63 | -
1.1525 | C 80 W 1 (C 80 U) | - | 1050-800 | 660-710 | 190 | - | - | - | 780-810 |  | - | - | - | - | 180-300 | 64 | -
1.1545 | C 105 W 1 (C 105 U) | - | 1000-800 | 680-710 | 190 | - | - | - | 760-800 |  | - | - | - | - | 180-300 | 65 | -
1.1545 | C 105 W 1 | K990 | 1000-800 | 680-710 | 210 | - | 600-650 | 800 | 770-800 |  | - | - | - | - | 100-300 | - | 64
1.1554 | C 110 W 1 (C 110 U) | - | 1000-800 | 680-710 | 195 | - | - | - | 770-800 |  | - | - | - | - | 180-300 | 65 | -
1.1563 | C 125 W 1 (C 125 U) | - | 1000-800 | 680-710 | 210 | - | - | - | 760-780 |  | - | - | - | - | 180-300 | 65 | -
1.1573 | C 135 W 1 (C 135 U) | - | 1000-800 | 680-710 | 230 | - | - | - | 750-780 |  | - | - | - | - | 180-300 | 65 | -
1.1620 | C 70 W 2 | - | 1000-800 | 680-710 | 190 | - | - | - | 790-820 |  | - | - | - | - | 180-300 | 63 | -
1.1625 | C 80 W 2 | - | 1000-800 | 680-710 | 190 | - | - | - | 780-810 |  | - | - | - | - | 200-300 | 64 **) | -
1.1625 | C 80 W 2 | - | 1000-800 | 680-710 | 190 | - | - | - | 780-810 |  | - | - | - | - | 180-300 | 64 | -
1.1645 | C 105 W 2 | - | 1000-800 | 700-720 | 190 | - | - | - | 770-800 |  | - | - | - | - | 180-300 | 65 | -
1.1645 | C 105 W 2 | K990 | 1000-800 | 680-710 | 210 | - | 600-650 | 800 | 770-800 |  | - | - | - | - | 100-300 | - | 64
1.1645 | - | L135 | - | - | - | - | - | - | - | - | - | - | - | - | - | - | -
1.1730 | C 45 W / C 45 B | - | 1000-800 | 680-710 | 190 | - | - | - | 790-820 |  | - | - | - | - | 400-500 | 58 **) | 1080-1270
1.1730 | C 45 W (C 45 U) | - | 1050-800 | 680-710 | 190 | - | - | - | 800-830 |  | - | - | - | - | 180-300 | 58 | -
1.1730 | C 45 W | K945 | 1100-800 | 680-710 | 190 | - | 600-650 | 850 | 800-830 |  | - | - | - | - | 100-300 | - | 57
1.1740 | C 60 W (C 60 U) | - | 1100-800 | 680-710 | 207 | - | - | - | 800-830 |  |  | - | - | - | 180-300 | 58 1) | -
1.1744 | C 67 W | - | 1100-800 | 680-710 | 217 | - | - | - | 800-840 | - |  | - | - | - | 180-300 | 60 1) | -
1.1750 | C 75 W | - | 1050-800 | 680-710 | 217 | - | - | - | 790-820 | - |  | - | - | - | 180-300 | 62 1) | ³ 780 *)
1.1820 | C 55 W | - | 1100-800 | 680-710 | 170 | - | - | - | 790-820 |  | - | - | - | - | 180-300 | 60 | -
1.1830 | C 85 W (C 85 U) | - | 1100-800 | 680-710 | 225 | - | - | - | 800-830 | - |  | - | - | - | 180-300 | 60 | -
1.2002 | 125 Cr 1 / 125 Cr 2 | - | 1000-800 | 700-720 | 200 | - | - | - | 770-800 |  | - | - | - | - | 180-200 | 66 | -
1.2003 | 75 Cr 1 | - | 1000-800 | 700-720 | 200 | - | - | - | 770-800 |  | - | - | - | - | 180-200 | 66 | -
1.2004 | 85 Cr 1 | - | 1050-850 | 580-720 | - | - | - |  | 800-830 | - |  | - | - | - | 150-300 | 65
1.2004 | 85 Cr 1 | - | 1050-850 | 680-720 | 210 | - | - | - | 800-830 | - |  | - | - | - | 150-300 | 65 | -
1.2006 | 15 Cr 3 | - | 1050-850 | 690-710 | - | 860-880 | 630-660 |  | 780-810 |  | - | - | - | - | 150-180 | 63 *
1.2008 | 140 Cr 2 / 140 Cr 3 | - | 1000-800 | 700-740 | 235 | - | - | - | 770-800 | - |  | - | - | - | 100-200 | 86 | -
1.2025 | 110 Cr 2 | - | 1050-850 | 710-740 | - | - | - |  | 780-810 |  | - | - | - | - | 180-250 | 65
1.2056 | 90 Cr 3 | - | 1050-850 | 710-740 | 210 | - | - | - | 770-800 |  | - | - | - | - | 180-250 | 65 | -
1.2057 | 100 Cr 4 | - | 1050-850 | 710-740 | - | - | - |  | 800-860 |  |  | - | - | - | 180-250 | 65
1.2057 | 105 Cr 4 | - | 1050-850 | 710-740 | 210 | - | - | - | 600-880 |  |  | - | - | - | 180-250 | 65 | -
1.2059 | 120Cr5 | - | 1000-800 | 710-740 | - | - | - |  | 810-840 | - |  | - | - | - | 100-200 | 64
1.2060 | 100Cr5 | - | 1050-850 | 740-770 | - | - | - |  | 830-860 | - |  | - | - | - | 100--130 | 64
1.2063 | 145Cr6 | - | 1050-850 | 750-770 | - | - | - |  | 820-850 | - |  | - | - | - | 150-250 | 64
1.2063 | X 42 Cr 13 | - | 1100-800 | 750-800 | 225 | - | - | - | 1020-1050 | - |  | - | - | - | 400-600 | 58 **) | 1080-1770
1.2063 | 145 Cr 6 | - | 1050-850 | 750-780 | 225 | - | - | - | 800-860 | - |  | - | - | - | 180-250 | 64 | -
1.2067 | 102 Cr 6 | - | 1050-850 | 740-770 | 230 | - | - | - | 820-850 | - |  | - | - | 180-220 | 100-180 | 64 | -
1.2067 | 100 Cr 6 | - | 1050-850 | 740-770 | - | - | - |  | 830-860 | - |  | - | - | - | 100-180 | 64
1.2080 | X 210 Cr 12 | - | 1050-850 | 800-830 | 250 | - | - | - | 990-970 | - |  |  |  |  | 180-250 | 64 | -
1.2080 | X 210 Cr 12 | K100 | 1050-850 | 800-850 | 250 | - | 650 | - | 940-970 | - |  | - | - |  | 220-250 | - | 64
1.2080 | X 210 Cr 12 | - | 1050-850 | 800-830 | - | - | - |  | 930-980 | - |  |  |  |  | 180-250 | 63
1.2082 | X 21 Cr 13 | - | 1150-600 | 760-800 | 200 | - | - | - | 960-1010 | - |  | - | - |  | 450-600 | 1570 | 960-1370
1.2082 | X 20 Cr 13 | N320 | 1100-800 | 745-825 | - | - | - | - | 950-1050 | - |  |  | - | - | 650-750 | - | -
1.2083 | X 42 Cr 13 | - | 1000-800 | 750-800 | - | - | - |  | 1020-1050 | - |  | - | - | - | 150-300 | 58
1.2083 | X 42 Cr 13 | - | 1100-800 | 750-800 | 225 | - | - | - | 1020-1050 | - |  | - | - | 500-550 | 150-300 | 56 | -
1.2083 (ca.) | X 42 Cr 13 (ca.) | M310 | 1050-850 | 840-870 | ca.200 | - | - | - | 1000-1050 |  |  | - | - | - | 100-200 | - | -
1.2085 | X 250 Cr 12 | - | 1050-850 | 800-830 | - | - | - |  | 930-980 | - |  | - | - | - | 120-180 | 65
1.2085 | X 33 Cr S 16 | - | 1100-800 | 850-880 | 230 | - | - | - | 1000-1050 | - |  | - | - | - | - | 48 | -
1.2085 (ca.) | X 33 Cr S 16 (ca.) | M314 | 1050-850 | - | - | - | - | - | - | - | - | - | - | - | ca.1000 | - | -
1.2101 | 62 Si Mn Cr 4 | - | 1050-850 | 710-750 | - | - | - |  | 830-860 | - |  | - | - | - | 240-350 | 61
1.2101 | 62 Si Mn Cr 4 | - | 1050-850 | 710-750 | 225 | - | - | - | 830-860 | - |  | - | - | 180-220 | 240-350 | 61 | -
1.2101 | 62 Si Mn Cr 4 | K245 | 1050-850 | 710-750 | 235 | - | 650 | - | 830-860 | - |  | - | - | - | 100-300 | - | 61
1.2103 | 58 Si Cr 8 | - | 1050-850 | 700-720 | - | - | - |  | 840-850 | - |  | - | - | - | 400-500 | 58
1.2103 | 58 Si Cr 8 | - | 1050-850 | 700•720 | 230 | - | - | - | 840-850 | - |  | - | - | - | 400-500 | 58 | -
1.2108 | 90 Cr Si 8 | - | 1050-850 | 710-740 | - | - | - |  | 830-850 | - |  | - | - | - | 130-250 | 65
1.2108 | 90 Cr Si 5 | - | 1050-850 | 710-740 | 230 | - | - | - | 830-850 | - |  | - | - | - | 180-250 | 65 | -
1.2109 | 125 Cr Si 5 | - | 1050-850 | 710-740 | - | - | - |  | 830-860 | - |  | - | - | (·) | 130-250 | 64 | -
1.2109 | 125 Cr Si 5 | - | 1050-850 | 710-740 | 230 | - | - | - | 830-860 | - |  | - | - |  | 180-250 | 64 | -
1.2127 | 105 Mn Cr 4 | - | 1050-850 | 680-720 | - | - | - |  | 800-850 | - |  | - | - | (·) | 180-250 | 64 | -
1.2127 | 105 Mn Cr 4 | - | 1050-850 | 680-720 | 220 | - | - | - | 800-860 | - |  | - | - |  | 180-250 | 64 | -
1.2129 | 200 Cr Mn 8 | - | 1050-900 | 760-800 | 250 | - | - | - | 820-850 | - |  | - | - | - | 180-250 | 64 | -
1.2145 | 15 N iCr 18 | - | 1050-850 | 600-630 | 250 | 840-870 | 580-610 | - | 780-800 | - |  | - | - | - | 150-180 | 61 *) | -
1.2161 | 16 Mn Cr 5 | - | 1050-850 | 680-710 | - | 870-900 | 630-660 |  | 800-830 | - |  | - | - | - | 150-180 | 60 * | -
1.2161 (alt) | - | E410 | 1150-850 | 650-700 | 207/--- | 900-950 | 650-680 | 850-880 | 860-900 | - |  | - | - |  | 150-200 | - | -
1.2162 | 21 Mn Cr 5 | - | 1050-850 | 680-710 | - | 850-880 | 620-650 |  | 810-830 | - |  | - | - | - | 150-180 | 62 * | -
1.2162 | 21 Mn Cr 5 | - | 1050-850 | 680-710 | 215 | 850-880 | 620-650 | - | 810-840 | - |  | - | - | 180-220 | 150-180 | 62 *) | -
1.2162 | 21 Mn Cr 5 | M100 | 1050-850 | 670-710 | 205 | - | - | 900-950 | 810-840 |  |  | - | - |  | 160-250 | - | -
1.2201 | X 165 Cr V 12 | - | 1050-850 | 800-830 | - | - | - |  | 900-1000 | - |  | - | - |  | 180-250 | 64 | -
1.2201 | X 165 Cr V 12 | - | 1050-850 | 800-830 | 230 | - | - | - | 960-1000 | - |  | - | - | 350-400 | 180-250 | 64 | -
1.2206 | 140 Cr V 1 | - | 1000-850 | 710-740 | 210 | - | - | - | 770-800 |  | - | - | - | - | 100-150 | 66 | -
1.2208 | 31 Cr V 3 / 31 Cr V 2 | - | 1050-850 | 680-720 | 220 | - | - | - | 830-860 |  | - | - | - | - | 180-250 | 52 | -
1.2210 | 115 Cr V 3 | - | 1050-850 | 710-740 | 220 | - | - | - | 760-840 |  |  | - | - | - | 180-250 | 64 | -
1.2210 | 115 Cr V 3 | K510 | 1050-850 | 710-750 | 220 | - | 650 | - | 780-810/810-840 |  |  | - | - | - | 100-300 | - | 64
1.2210 | 115 Cr V 3 | - | 1050-850 | 710-740 | - | - | - |  | 800-830 |  |  | - | - | - | 180-250 | 64 | -
1.2235 | 80 Cr V 2 | - | 1000-800 | 680-710 | - | - | - |  | 800-830 | - |  | - | - | - | 180-300 | 63 | -
1.2235 | 80 Cr V 2 | - | 1050-800 | 680-710 | 250 | - | - | - | 800-830 | - |  | - | - | - | 180-300 | 63 | -
1.2241 | 51 Cr V 4 | - | 1050-850 | 680-710 | - | - | - |  | 820-850 | - |  | - | - | - | 180-300 | 56 | -
1.2241 | 51 Cr V 4 / 51 Cr Mn V 4 | - | 1050-850 | 680-710 | 225 | - | - | - | 820-850 | - |  | - | - | - | 180-300 | 56 | -
1.2242 | 59 Cr V 4 | - | 1050-850 | 710-750 | - | - | - |  | 820-850 | - |  | - | - | - | 180-300 | 61 | -
1.2242 | 59 Cr V 4 | - | 1050-850 | 710-750 | 235 | - | - | - | 820-850 | - |  | - | - | - | 400-600 | 61 **) | 1080-1870
1.2242 | 59 Cr V 4 | - | 1050-850 | 710-750 | 225 | - | - | - | 820-850 | - |  | - | - | - | 180-300 | 61 | -
1.2243 | 61 Cr Si V 5 | - | 1050-850 | 700-740 | - | - | - |  | 850-880 | - |  | - | - | - | 180-300 | 62 | -
1.2243 | 61 Cr Si V 5 | - | 1050-850 | 700-740 | 220 | - | - | - | 850-880 | - |  | - | - | - | 180-300 | 62 | -
1.2248 | 38 Si Cr V 6 | - | 1050-850 | 710-750 | - | - | - |  | 880-930 |  | - | - | - | - | 180-350 | 55 | -
1.2248 | 38 Si Cr V 6 | - | 1050-850 | 710-750 | 214 | - | - | - | 880-930 |  | - | - | - | - | 300-650 | 55 **) | 1080-1770
1.2248 | 38 Si Cr V 6 | - | 1050-850 | 710-750 | 215 | - | - | - | 880-930 |  | - | - | - | - | 180-350 | 55 | -
1.2249 | 45 Si Cr V 6 | - | 1050-850 | 710-750 | - | - | - |  | 860-890 | - |  | - | - | - | 180-300 | 58 | -
1.2249 | 45 Si Cr V 6 | - | 1050-850 | 710-750 | 220 | - | - | - | 860-890 | - |  | - | - | - | 180-300 | 58 | -
1.2303 | 100 Cr Mo 5 | - | 1050-850 | 700-730 | - | - | - |  | 820-860 | - |  |  | - | - | 400-600 | 55 | -
1.2303 | 100 Cr Mo 5 | - | 1000-850 | 700-730 | 230 | - | - | - | 820-860 | - |  |  | - | - | 400-600 | 55 | -
1.2305 | 102 Cr Mo 6 | - | 1000-950 | 740-770 | 230 | - | - | - | 830-860 | - |  | - | - | - | 180-250 | 64 | -
1.2307 | 29 Cr Mo V 9 | - | 1050-850 | 680-720 | - | - | - |  | 850-880 | - |  | - | - | - | 400-600 |  | -
1.2307 | 29 Cr Mo V 9 | - | 1050-850 | 680-720 | 240 | - | - | - | 850-880 | - |  | - | - | - | 400-550 | 1080 | 1420-1720
1.2307 | 29 Cr Mo V 9 | - | 1050-850 | 680-720 | 240 | - | - | - | 850-880 | - |  | - | - | - | 400-600 | 880-1080 N/mm2 (+ nitruré) | -
1.2307 | 29 Cr Mo V 9 | V350 | 1050-850 | 680-720 | 248 | - | - | 860-900 | 850-880 |  |  | - | - | - | 540-680 | - | -
1.2307 | 29 Cr Mo V 9 | V350N | 1050-850 | 680-720 | 248 | - | - | 860-900 | 840-880 |  |  | - | - | - | 570-680 | - | -
1.2309 | 65 Mn Cr Mo 4 | - | 1050-850 | 700-750 | 740 N/mm2 | - | - | - | 850-880 | - |  |  | - | - | 640-700 | 2450 | -
1.2311 | 40 Cr Mn Mo 7 | - | 1050-850 | 580-600 b) | 230 | - | - | - | 830-870 | - |  | - | - | 160 | 500-650 | 1770 | 930-1470
1.2311 | 40 Cr Mn Mo 7 | - | 1050-850 | 580-600 1) | 230 | - | - | - | 830-870 | - |  | - | - | 180-220 | 500-650 | 51 | -
1.2312 | 40 Cr Mn Mo S 8-6 | - | 1050-850 | 760-780 | 230 | - | - | - | 830-870 | - |  | - | - | 180-220 | 640-880 | 51 **) | -
1.2312 | 40 Cr Mn Mo S 8-6 | M200 | 1050-850 | 720-740 | 230 | - | - | 850-900 | 840-860/860-880 | - |  |  | - | - | - | - | -
1.2313 | 21 Cr Mo 10 | - | 1050-850 | 700-740 | 200 | - | - | - | 920-950 |  |  | - | - | - | 300-650 | 1670 | 980-1420
1.2316 | X 36 Cr Mo 17 | - | 1100-750 | 780-820 | 250 | - | - | - | 1000-1040 | - |  | - | - | 500-550 | 650-700 | 49 | -
1.2316 (ca.) | X 36 Cr Mo 17 (ca.) | M300 | 1050-850 | 800-850 | 235 | - | - | - | 1000-1050 | - |  | - | - |  | 170-210 | - | -
1.2319 | X 64 Cr Mo 14 | - | 1100-900 | 790-840 | 240 | - | - | - | 1030-1060 | - |  | - |  | 500-550 | 180-200 | 59 | -
1.2323 | 48 Cr Mo V 6-7 | - | 1050-850 | 740-770 | 215 | - | - | - | 950-1000 | - |  | - | - | - | 550-650 | 2060 | 1180-1570
1.2327 | 86 Cr Mo V 7 | - | 1100-900 | 710-750 | 250 | - | - | - | 820-860 |  |  | - | - | - | 180-300 | 65 | -
1.2328 | 45 Cr Mo V 7 | - | 1050-850 | 690-730 | - | - | - |  | 840-860 | - | - |  | - | - | - | 55 | -
1.2328 | 45 Cr Mo V 7 | - | 1000-850 | 690-730 | 250 | - | - | - | 840-860 | - | - |  | - | - | - | 55 | -
1.2338 | 62 Cr Mo V 9-4 | - | 1050-850 | 730-760 | - | - | - |  | 860-900 | - |  | - | - | - | 160-300 | 62 | -
1.2341 | 6 Cr Mo 15-5 / X 6 Cr Mo 4 | - | 1050-850 | 820-840 | 110 | 840-920 | 600-630 | - | 840-900 | - |  |  | - | - | 200-250 | 62 *) | -
1.2341 | X 6 Cr Mo 4 | - | 1050-850 | 820-840 | - | 840-920 | 600-630 |  | 840-900 | - |  |  | - | - | 200-250 | 62 * | -
1.2342 | X 8 Cr Mo V 5 | - | 1050-850 | 780-820 | - | 860-900 | 630-660 |  | 870-920 | - |  | - | - | - | 180-250 | 63 * | -
1.2342 | X 35 Cr Mo V 5-1-1 | - | 1100-900 | 750-800 | 230 | - | - | - | 1000-1040 | - |  |  | - |  | 550-650 | 1850 | -
1.2343 | X 38 Cr Mo V 5-1 | - | 1100-900 | 760-780 | 235 | - | - | - | 1020-1050 | - |  |  | - |  | 550-650 | 1960 | 1180-1710
1.2343 | X 38 Cr Mo V 5-1 | W300 | 1100-900 | 750-800 | 229 | - | - | 600-650 | 1000-1040 | - |  |  | - |  | 400-600 | - | 52-56
1.2343 | X 38 Cr Mo V 5-1 | W300 | 1100-900 | 750-800 | 229 | - | - | 600-650 | 1000-1040 | - |  |  | - |  | 400-600 | - | 52-56
1.2344 | X 40 Cr Mo V 5-1 | - | 1100-900 | 750-780 | 235 | - | - | - | 1020-1060 | - |  |  | - |  | 550-650 | 2010 | 1160-1770
1.2344 | X 40 Cr Mo V 5-1 | W302 | 1100-900 | 750-800 | 229 | - | - | 600-650 | 1020-1080 | - |  |  | - |  | 400-600 | - | 52-56
1.2344 | X 40 Cr Mo V 5-1 | W302 | 1100-900 | 750-800 | 229 | - | - | 600-650 | 1020-1080 | - |  |  | - |  | 400-600 | - | 52-56
1.2345 | X 50 Cr Mo V 5-1 | - | 1100-900 | 800-830 | 229 | - | - | - | 1020-1050 | - |  | - | - |  | 450550 | 60 **) | 58 **)
1.2345 (ca.) | X 50 Cr V Mo 5-1 (ca.) | K306 | 1100-900 | 750-800 | 240 | - | 650 | - | 1050-1100 | - |  | - | - |  | 500-550 | - | -
1.2353 | 27 Cr Mo V 6-12 | - | 1100-850 | 740-770 | 223 | - | - | - | 950-980 |  |  | - | - | - | 550-700 | 50 | -
1.2357 | 50 Cr Mo V 13-14 | - | 1050-850 | 800-840 | 248 | - | - | - | 950-1010 | - |  | - | - | - | 510 | 56 **) | -
1.2360 | X 48 Cr Mo V 8-1-1 | - | 1000-800 | 830-660 | 240 | - | - | - | 1070-1100 | - |  | - | - | - | 550-700 | 60 **) | -
1.2361 | X 91 Cr Mo V 18 | - | 1100-850 | 800-850 | 265 | - | - | - | 1000- 1050 | - |  | - | - | - | 180-300 | 59 | -
1.2361 | X 90 Cr Mo V 18 | N685 | 1100-800 | 780-840 | - | - | - | - | 1000-1050 | - |  | - | - | - | 100-300 | - | -
1.2362 | X 63 Cr Mo V 5-1 | - | 1000-800 | 800-820 | - | - | - |  | 980-1000 | - |  |  | - | - | 180-250 | 63 | -
1.2362 | X 63 Cr Mo V 5-1 | - | 1000-800 | 800-820 | 225 | - | - | - | 980-1000 | - |  |  | - |  | 400-550 | 63 **) | -
1.2362 | X 63 Cr Mo V 5-1 | - | 1000-800 | 800-820 | 225 | - | - | - | 980-1000 | - |  |  | - | 500-550 | 180-250 | 63 | -
1.2363 | X 100 Cr Mo V 5-1 | - | 1050-850 | 800-840 | 230 | - | - | - | 930-970 | - |  |  | - | 500-550 | 180-400 | 63 | -
1.2363 | X 100 Cr Mo V 5-1 | K305 | 1050-850 | 800-850 | 240 | - | 650 | - | 950-980 | - |  | - | - |  | 200-250 | - | 63
1.2363 | X 100 Cr Mo V 5-1 | - | 1050-850 | 800-840 | - | - | - |  | 930-970 | - |  | - | - |  | 180-400 | 63 | -
1.2365 | X 32 Cr Mo V 3-3 | W320 | 1100-900 | 750-800 | 229 | - | - | 600-650 | 1010-1050 | - |  |  | - |  | 400-600 | - | 52-56
1.2365 | X 32 Cr Mo V 3-3 | W320 | 1100-900 | 750-800 | 229 | - | - | 600-650 | 1010-1050 | - |  |  | - |  | 400-600 | - | 52-56
1.2365 | X 32 Cr Mo V 3-3 / 32 Cr Mo V 12-28 | - | 1050-900 | 760-780 | 230 | - | - | - | 1020-1050 | - |  |  | - |  | 500-670 | 1720 | 1180-1670
1.2367 | X 38 Cr Mo V 5-3 | - | 1050-850 | 800-840 | 235 | - | - | - | 1030-1080 | - |  |  | - |  | 600-700 | 2060 | 1180-1770
1.2367 | X 38 Cr Mo V 5-3 | W303 | 1100-900 | 750-800 | 229 | - | - | 600-650 | 1030-1080 | - |  |  | - |  | 400-600 | - | 52-56
1.2367 | X 38 Cr Mo V 5-3 | W303 | 1100-900 | 750-800 | 229 | - | - | 600-650 | 1030-1080 | - |  |  | - |  | 400-600 | - | 52-56
1.2369 | 81 Mo Cr V 42-16 | - | 1050-850 | 800-840 | 250 | - | - | - | 1070-1100 | - |  | - | - | 450-550 | ³ 550 | 63 | -
1.2376 | X 95 Cr Mo V 12 | - | 1000-800 | 800-850 | - | - | - |  | 1010-1050 | - |  | - | - | - | 180-500 | 62 | -
1.2376 | X 96 Cr Mo V 12 | - | 1100-800 | 820-850 | 250 | - | - | - | 1010-1050 | - |  | - | - | - | 180-500 | 62 | -
1.2378 | X 220 Cr V Mo 12-2 | - | 1050-850 | 870-900 | - | - | - |  | 1050-1100 | - |  |  | - |  | 550-570 | 63 | -
1.2378 | X 220 Cr V Mo 12-2 | - | 1000-850 | 870-900 | 255 | - | - | - | 1050-1100 | - |  |  | - |  | 550-570 | 63 | -
1.2379 | X 155 Cr V Mo 12-1 | - | 1000-850 | 830-850 | 250 | - | - | - | 1020-1050 | - |  |  | - | 560-550 | 180-250 | 63 | -
1.2379 | X 155 Cr V Mo 12-1 | K110 | 1050-850 | 800-850 | 235 | - | 650-700 | - | 1020-1040 | - |  |  | - |  | 220-250 | - | 63
1.2379 | X 155 Cr V Mo 12-1 | - | 1050-850 | 840-860 | - | - | - |  | 1020-1040 | - |  |  | - |  | 180-250 | 64 | -
1.2380 (ca.) | X 220 Cr V Mo 13-4 (ca.) | K190 | 1100-900 | 800-850 | 260 | - | 650-700 | - | 1050-1150 | - |  | - |  |  | 220-250 | - | 63
1.2381 | 73 Mo V 5-2 | - | 1000-850 | 700-720 | 280 | - | - | - | 840-860 | - |  | - | - | - | 180-300 | 64 | -
1.2414 | 120 W 4 | - | 1050-850 | 710-750 | 220 | - | - | - | 780-810 |  | - | - | - | - | 200-300 | 66 | -
1.2419 | 105 W Cr 6 | - | 1050-850 | 720-750 | - | - | - |  | 800-830 | - |  |  | - | (·) | 150-250 | 65 | -
1.2419 | 105 W Cr 6 | - | 1050-850 | 720-750 | 230 | - | - | - | 800-830 | - |  | - | - |  | 150-250 | 65 | -
1.2436 | X 210 Cr W 12 | - | 1050-850 | 800-830 | - | - | - |  | 830-880 | - |  |  |  |  | 180-250 | 64 | -
1.2436 | X 210 Cr W 12 | - | 1000-850 | 800-840 | 255 | - | - | - | 950-980 | - |  |  |  | 560-550 | 180-250 | 64 | -
1.2436 | X 210 Cr W 12 | K107 | 1050-850 | 800-850 | 250 | - | 650-700 | - | 950-980 | - |  | - | - |  | 220-250 | - | 65
1.2442 | 115 W 8 | - | 1050-850 | 710-750 | - | - | - |  | 800-830 | - |  | - | - | - | 180-250 | 66 | -
1.2442 | 115 W 8 | - | 1050-850 | 710-750 | 220 | - | - | - | 800-830 | - |  | - | - | - | 180-250 | 66 | -
1.2453 | X 130 W 5 | - | 1050-850 | 710-750 | 225 | - | - | - | 790-820 |  | - | - | - | - | 100-250 | 67 | -
1.2510 | 100 Mn Cr W 4 | - | 1050-850 | 740-770 | 230 | - | - | - | 780-820 | - |  | - | - | 180-220 | 180-250 | 64 | -
1.2510 | 100 Mn Cr W 4 | K460 | 1050-850 | 710-750 | 225 | - | 650 | - | 780-820 | - |  | - | - |  | 200-250 | - | 64
1.2510 | 100 Mn Cr W 4 | - | 1050-850 | 740-770 | - | - | - |  | 780-820 | - |  | - | - | (·) | 180-250 | 64 | -
1.2515 | 100 W V 4 | - | 1050-850 | 710-750 | - | - | - |  | 780-810 |  | - | - | - | - | 180-250 | 65 | -
1.2516 | 120 W V 4 | - | 1050-850 | 710-740 | - | - | - |  | 780-810 |  | - | - | - | - | 180-250 | 65 | -
1.2516 | 120 W V 4 | - | 1050-850 | 700-720 | 230 | - | - | - | 780-820 |  |  | - | - | - | 180-250 | 66 | -
1.2519 | 110 W Cr V 5 | - | 1050-850 | 720-750 | - | - | - |  | 800-830 | - |  | - | - | (·) | 180-250 | 64 | -
1.2519 | 110 W Cr V 5 | - | 1050-850 | 720-750 | 225 | - | - | - | 800-830 | - |  | - | - |  | 180-250 | 64 | -
1.2541 | 35 W Cr V 7 | - | 1050-850 | 730-750 | - | - | - |  | 900-920 |  | - | - | - | - | 180-220 | 57 | -
1.2542 | 45 W Cr V 7 | - | 1050-850 | 720-750 | 225 | - | - | - | 890-930 | - |  | - | - | - | 550-650 | 57 **) | 1180-1470
1.2542 | 45 W Cr V 7 | - | 1050-850 | 720-750 | 225 | - | - | - | 890-930 | - |  | - | - | - | 180-300 | 57 | -
1.2542 | 45 W Cr V 7 | - | 1050-850 | 720-750 | - | - | - |  | 890-930 | - |  | - | - | - | 180-300 | 57 | -
1.2547 | 45 W Cr V 7-7 | - | 1050-850 | 720-750 | - | - | - |  | 880-920 | - |  | - | - | - | 180-300 | 58 | -
1.2550 | 60 W Cr V 7 | - | 1050-850 | 720-750 | 230 | - | - | - | 860-900 | - |  | - | - | - | 300-400 | 60 **) | 1770-1860
1.2550 | 60 W Cr V 7 | - | 1050-850 | 710-750 | 225 | - | - | - | 870-900 | - |  | - | - | 180-220 | 180-300 | 60 | -
1.2550 | 60 W Cr V 7 | K455 | 1050-850 | 710-750 | 225 | - | 650 | - | 870-900 |  |  |  |  |  | 100-300 | - | 60
1.2550 | 60 W Cr V 7 | - | 1050-850 | 720-750 | - | - | - |  | 860-900 | - |  | - | - | - | 180-300 | 60 | -
1.2552 | 80 W Cr V 8 | - | 1050-850 | 710-750 | 230 | - | - | - | 860-890 | - |  | - | - | - | 180-300 | 61 | -
1.2562 | 142 W V 13 | - | 1000-800 | 720-740 | - | - | - |  | 800-830 |  | - | - | - | - | 100-130 | 66 | -
1.2562 | 142 W V 13 | - | 1000-850 | 760-780 | 240 | - | - | - | 840-860 |  |  | - | - | - | 100-180 | 67 | -
1.2564 | 30 W Cr V 15-1 | - | 1050-850 | 750-780 | 230 | - | - | - | 1000-1050 |  |  | - | - | - | 450--650 | 1720 | 1770-1860
1.2567 | 3oWCrV17-2 | - | 1100-900 | 760-800 | 240 | - | - | - | 1050-1100 | - |  | - | - |  | 600-680 | 1770 | 1180-1670
1.2581 | X 30 W Cr V 9-3 | - | 1100-850 | 740-780 | 240 | - | - | - | 1100-1150 | - |  |  | - |  | 600-700 | 1770 | 1180-1770
1.2581 | X 30 W Cr V 9-3 | W100 | 1100-900 | 750-800 | 240 | - | - | 600-650 | 1070-1150 | - |  |  | - |  | 400-600 | - | 44-48
1.2601 | X 165 Cr Mo V 12 | - | 1050-850 | 800-830 | - | - | - |  | 980-1020 | - |  |  |  |  | 180-250 | 63 | -
1.2601 | X 165 Cr Mo 12 | - | 1050-850 | 800-830 | 255 | - | - | - | 980-1010 | - |  |  |  |  | 180-250 | 63 | -
1.2601 | X 165 Cr Mo V 12 | K105 | 1050-850 | 800-850 | 250 | - | 650-700 | - | 980-1010 | - |  | - | - |  | 220-250 | - | 64
1.2603 | 45 Cr V Mo W 5-8 | - | 1100-850 | 740-780 | 240 | - | - | - | 1000-1050 | - |  | - | - |  | 600-680 | 1860 | 1270-1670
1.2604 | 73 W Cr Mo V 2-2 | - | 1000-800 | 980-710 | - | - | - |  | 810-840 | - |  | - | - | - | 180-300 | 63 | -
1.2604 | 73 W Cr Mo V 2-2 | - | 1050-800 | 680-710 | 225 | - | - | - | 810-840 | - |  | - | - | - | 180-300 | 63 | -
1.2606 | X 37 Cr Mo W 5-1 | - | 1100-900 | 750-790 | 230 | - | - | - | 1020-1050 | - |  |  | - |  | 550-650 | 2160 | 1180-1770
1.2622 | X 60 W Cr Mo V 9-4 | - | 1100-900 | 760-800 | 270 | - | - | - | 1150-1200 | - |  |  | - |  | 500-650 | 2160 | 1470-2060
1.2631 | X 50 Cr Mo W 9-1-1 | - | 1050-850 | 750-800 | - | - | - |  | 1020-1050 | - |  | - | - | - | 180-300 | 58 | -
1.2631 | X 50 Cr Mo W 9-1-1 | - | 1100-850 | 750-800 | 230 | - | - | - | 1020-1050 | - |  | - | - |  | 180-300 | 58 | -
1.2631 (ca.) | X 50 Cr Mo W 9-1-1 (ca.) | K300SA | 1050-850 | 800-850 | 250 | - | 650 | - | 1000-1020 | - |  |  | - | - | 100-300 | - | 62
1.2638 | 145 V 33 | - | 1100-900 | 760-780 | 230 | - | - | - | 800-950 |  | - | - | - | - | 180-300 | 67 | -
1.2662 | X 30 W Cr Co V 9-3 | - | 1100-880 | 760-800 | 250 | - | - | - | 1130-1180 | - |  |  | - |  | 550-700 | 1770 | 1180-1470
1.2678 | X 45 Co Cr W V 5-5-5 | - | 1100-900 | 760-800 | 260 | - | - | - | 1100-1140 | - |  | - | - |  | 650-720 | 1860 | 1270-1670
1.2703 | 74 Ni Cr 2 | - | 1100-850 | 720-750 | 248 | - | - | - | 810-840 |  |  | - | - | - | 150-500 | 61 | -
1.2706 (ca.) (alt) | X 3 Ni Co Mo 18 8 5 (ca.)(alt) | V720 | 1150-850 | - | - | - | - | 820 | - | - | - | - | - | - | - | - | -
1.2706 (ca.) (alt) | X 3 Ni Co Mo 18 8 5 (ca.)(alt) | V721 | 1150-850 | - | - | - | - | 820 | - | - | - | - | - | - | - | - | -
1.2709 | X 3 Ni Co Mo Ti 18-9-5 | - | 1100-900 | 840 c) | 950-1000 N/mm2 | - | - | - | 480 | - | - |  | - | - | - | 55 *) | -
1.2709 | X 3 Ni Co Mo Ti 18-9-5 | - | 1050-850 | 820-850 2) | 950-1100 N/mm2 | - | - | - | 490 | - | - |  | - | - | - | 55 | -
1.2710 | 45 Ni Cr 6 | - | 1100-850 | 660-700 | - | - | - |  | 830-860 | - |  | - | - | - | 180-350 | 56 | -
1.2710 | 45 Ni Cr 6 | - | 1050-850 | 660-700 | 240 | - | - | - | 830-860 | - |  | - | - | - | 400-600 | 1960 | 1180-1570
1.2710 | 45 Ni Cr 6 | - | 1050-850 | 660-700 | 240 | - | - | - | 830-860 | - |  | - | - | - | 180-350 | 56 | -
1.2711 | 54 Ni Cr Mo V 6 | - | 1050-850 | 660-700 | - | - | - |  | 850-880 | - |  | - | - | - | 620-700 | ** | -
1.2711 | 54 Ni Cr Mo V 6 | - | 1050-850 | 650-700 | 225 | - | - | - | 830-870 | - |  | - | - | 180-220 | 620-700 | 57 **) | -
1.2711 (ca.) | - | W324 | 1100-900 | 750-800 | 250 | - | - | 600-650 | 1130-1150 | - |  |  | - |  | 400-600 | - | 60
1.2711 (ca.) | 54 Ni Cr Mo V 6 (ca.) | W500 | 1100-850 | 650-700 | 248 | - | 650 | - | 830-870/870-900 | - |  |  | - | - | 400-600 | - | 52-58
1.2711 (ca.) | - | W324 | 1100-900 | 750-800 | 250 | - | - | 600-650 | 1130-1150 | - |  |  | - |  | 400-600 | - | 60
1.2711 (ca.) | 54 Ni Cr Mo V 6 (ca.) | W500 | 1100-850 | 650-700 | 248 | - | 650 | - | 830-870/870-900 | - |  |  | - |  | 400-600 | - | 52-58
1.2713 | 55 Ni Cr Mo V 6 | - | 1050-850 | 680-710 | 240 | - | - | - | 830-870 | - |  | - | - | - | 500-650 | 1860 | 930-1420
1.2713 | 55 Ni Cr Mo V 6 | - | 1050-850 | 650-700 | 240 | - | - | - | 830-870 | - |  | - | - | - | 160-300 | 57 | -
1.2713 | 55 Ni Cr Mo V 6 | - | 1050-850 | 680-710 | - | - | - | - | 840-870 | - |  | - | - | - | 100-300 | 58 | -
1.2714 | 56 Ni Cr Mo V 7 | - | 1050-850 | 680-710 | - | - | - | - | 840-870 | - |  | - | - | - | 160-300 | 60 | -
1.2714 | 56 Ni Cr Mo V 7 / 55 Ni C Mo V 7 | - | 1050-850 | 680-710 | 250 | - | - | - | 840-870 | - |  | - | - | - | 400-650 | 2060 | 1180-1770
1.2714 | 56 Ni Cr Mo V 7 | W500 | 1100-850 | 650-700 | 248 | - | 650 | - | 830-870/870-900 | - |  |  | - |  | 400-600 | - | 52-58
1.2718 | 55 Ni Cr 10 | - | 1050-850 | 610-630 | - | - | - | - | 840-870 | - |  | - | - | - | 160-300 | 59 | -
1.2718 | 55 Ni Cr 10 | - | 1050-850 | 610-630 | 250 | - | - | - | 840-870 | - |  | - | - | - | 160-300 | 59 | -
1.2721 | 50 Ni Cr 13 | - | 1050-850 | 610-630 | - | - | - | - | 840-870 | - |  |  | - | - | 160-300 | 59 | -
1.2721 | 50 Ni Cr 13 | - | 1050-850 | 610-650 | 250 | - | - | - | 840-870 | - |  |  | - | 180-220 | 160-300 | 59 | -
1.2721 (ca.) | 50 Ni Cr 13 (ca.) | K605 | 1050-850 | 610-650 | 250 | - | 650 | - | 840-870 | - |  |  | - | - | 100-300 | - | 59
1.2722 | 18 Cr Ni 8 | E220 | 1150-850 | 650-700 | 235/255 | 900-950 | 630-650 | 850-880 | 840-870 | - |  | - | - |  | 150-200 | - | -
1.2726 | 26 Ni Cr Mo V 5 | - | 1050-850 | 670-700 | 240 | - | - | - | 840-870 | - |  | - | - | - | 400-600 | 1670 | 1180-1420
1.2731 | X 50 Ni Cr W V 13-13 | - | 1050-850 | - | - | - | - | - | 980-1030 | - |  | - | - | - | - | - | ca. 1180
1.2735 | 15 Ni Cr 14 | - | 1050-850 | 620-650 | 200 | 840-870 | 600-630 | - | 780-800 | - |  | - | - | - | 150-180 | 62 *) | -
1.2735 | 15 Ni Cr 14 | - | 1050-850 | 620-650 | - | 840-870 | 600-630 | - | 780-800 | - |  | - | - | - | 150-180 | 62 * | -
1.2735 (ca.) | 15 Ni Cr 14 (ca.) | M120 | 1050-850 | 640-660 | 220 | - | - | 900-950 | 780-800 * |  |  | - | - |  | 160-250 | - | -
1.2737 | 28 Ni Cr V 5 | - | 1050-850 | 700-740 | 240 | - | - | - | 850-880 | - |  |  | - | - | 400-600 | 1570 | 1270-1370
1.2738 | 40 Cr Mn Ni Mo 8-6-4 | - | 1050-850 | 710-740 | 235 | - | - | - | 840-870 | - |  | - | - | 180-220 | 500-650 | 51 | -
1.2738 | 40 Cr Mn Ni Mo 8-6-4 | M238 | 1050-850 | 720-740 | 240 | - | 880-980 ** | 850-900 | 840-860/ 860-880 | - | - |  | - | - | - | - | 54
1.2740 | 28 Ni Cr Mo V 10 | - | 1050-850 | 670-700 | 240 | - | - | - | 840-870 | - |  |  | - | - | 300-600 | 1860 | 1470-1770
1.2743 | 60 Ni Cr Mo V 12-4 | - | 1050-850 | 690-700 | - | - | - | - | 840-870 | - |  | - | - | - | 180-250 | 61 | -
1.2743 | 60 Ni Cr Mo V 12-4 | - | 1050-850 | 690-700 | 235 | - | - | - | 840-870 | - |  |  | - |  | 450-650 | 61 **) | 1180-1570
1.2743 | 60 Ni Cr Mo V 12-4 | - | 1050-850 | 690-700 | 235 | - | - | - | 840-870 | - |  | - | - | - | 180-250 | 61 | -
1.2744 | 57 Ni Cr Mo V 7-7 | - | 1050-850 | 600-700 | 250 | - | - | - | 860-910 | - |  |  | - | - | 450-650 | 2300 | 1060-1670
1.2745 | 14 Ni Cr 18 | - | 1050-850 | 600-630 | - | 840-870 | 580-610 | - | 780-800 | - |  | - | - | - | 150-180 | 61 * | -
1.2746 | 45 Ni Cr Mo V 16-6 | - | 1050-850 | 610-650 | 295 | - | - | - | 880-910 | - |  |  | - | 180-220 | 160-250 | 56 | -
1.2747 | 28 Ni Mo 17 | - | 1050-850 | 640-680 | 285 | - | - | - | 840-870 | - |  |  | - | - | 400-600 | 1880 | 1370-1670
1.2762 | 75 Cr Mo Ni W 6-7 | - | 1050-850 | 710-750 | - | - | - | - | 870-900 | - |  | - | - | - | 160-300 | 63 | -
1.2762 | 75 Cr Mo Ni W 6-7 | - | 1050-850 | 710-750 | 210 | - | - | - | 870-900 | - |  | - | - | - | 160-300 | 63 | -
1.2764 | X 19 Ni Cr Mo 4 | - | 1050-850 | 600-630 | - | 850-880 | 580-610 | - | 810-830 | - |  |  | - | - | 150-180 | 61 * | -
1.2764 | X 19 Ni Cr Mo 4 | - | 1050-850 | 620-660 | 255 | 860-890 | 600-630 | - | 780-810 | - |  | - | - | 180-220 | 150-180 | 62 *) | -
1.2764 | X 19 Ni Cr Mo 4 | M130 | 1050-850 | 620-660 | 250 | - | - | 900-950 | 800-830 |  |  | - | - |  | 160-250 | - | -
1.2766 | 35 Ni Cr Mo 16 | - | 1050-850 | 620-660 | 260 | - | - | - | 820-850 | - |  |  | - |  | 350-600 | 1770 | 1180-1620
1.2767 | X 45 Ni Cr Mo 4 | - | 1050-850 | 610-630 | - | - | - | - | 840-870 | - |  |  |  | - | 160-250 | 56 | -
1.2767 | X 45 Ni Cr Mo 4 | - | 1050850 | 610-630 | 260 | - | - | - | 840-870 | - |  |  | - | - | 350-650 | 56 **) | 1180-1670
1.2767 | X 45 Ni Cr Mo 4 | - | 1050-850 | 610-650 | 260 | - | - | - | 840-870 | - |  |  | - | 180?220 | 160-250 | 56 | -
1.2767 | X 45 Ni Cr Mo 4 | K600 | 1050-850 | 610-650 | 260 | - | 650 | - | 840-870 | - | - |  | - | - | 100-300 | - | 56
1.2770 | 85 Ni V 4 | - | 1050-800 | 680-720 | - | - | - | - | 780-850 |  | - | - | - | - | 180-250 | 65 | -
1.2770 (alt) | 85 Ni V 4 (alt) | K630 | 1000-800 | 710-750 | 205 | - | 650 | - | 770-850 |  | - | - | - | - | 100-300 | - | 65
1.2779 | X 6 Ni Cr Ti 26-15 | - | 1150-800 | 900960 c) | ~ 830 N/mm2 | - | - | - | 700-740 | - |  |  | - | - | 550-700 | - | 930-1180
1.2779 | X 5 Ni Cr Ti 26-15 | T200 | 1100-950 | - | - | - | - | - | 965-995 |  |  | - | - | - | 700-770 | - | -
1.2779 (ca.) | X 5 Ni Cr Ti 26-15 (ca) | W750 | 1100-900 | - | - | - | - | - | 1000-1020 |  |  |  | - | - | - | - | -
1.2780 (ca.) | X 16 Cr Ni Si 20-12 (ca.) | H550 | 1150-800 | 1050-1100 | - | - | 1000 | - | - | - | - | - | - | - | - | - | -
1.2782 | X 16 Cr Ni Si 25-20 | - | 1150-800 | - | - | - | - | - | 1050-1100 a) |  | - |  | - | - | - | - | -
1.2782 (ca.) | X 16 Cr Ni Si 25-20 (ca.) | H525 | 1150-800 | 1050-1100 | - | - | 1150 | - | - | - | - | - | - | - | - | - | -
1.2786 | X 13 Ni Cr Si 36-16 | - | 1150-800 | - | - | - | - | - | 1050-1100 a) |  | - |  | - | - | - | - | -
1.2786 (ca.) | X 12 Ni Cr Si 36-16 (ca.) | H520 | 1150-800 | 1050-1100 | - | - | 1100 | - | - | - | - | - | - | - | - | - | -
1.2787 | X 23 Cr Ni 17 | - | 1100-800 | 670-700 | - | - | - | - | 980-1030 | - |  | - | - | - | 450-600 | 1550 | 900-1100
1.2787 | X 20 Cr Ni 17-2 | N350 | 1100-800 | 680-800 | - | - | - | - | 950-1050 | - |  |  | - | - | 600-650 | - | -
1.2823 | 70 Si 7 | - | 1100-850 | 710-740 | - | - | - | - | 810-850 | - |  | - | - | - | 300-500 | 59 | -
1.2823 | 70 Si 7 | - | 1100-850 | 710-740 | 240 | - | - | - | 810-850 | - |  | - | - | - | 300-500 | 59 | -
1.2826 | 60 Mn Si 4 | - | 1050-850 | 680-720 | - | - | - | - | 820-850 | - |  | - | - | - | 300-500 | 60 | -
1.2826 | 60 Mn Si Cr 4 | - | 1050-850 | 680-720 | 240 | - | - | - | 820-850 | - |  | - | - | - | 300-550 | 61 **) | 1080-1620
1.2826 | 60 Mo Si Cr 4 | - | 1050-850 | 680-710 | 220 | - | - | - | 820-860 | - |  | - | - | 180-220 | 300-500 | 61 | -
1.2831 | 101 V 1 | - | 1050-800 | 700-720 | - | - | - | - | 780-820 |  | - | - | - | - | 180-300 | 65 | -
1.2833 | 100 V 1 | - | 1050-850 | 730-760 | - | - | - | - | 780-860 |  | - | - | - | - | 180-280 | 65 | -
1.2833 | 100 V 1 | - | 1050-850 | 730-760 | 230 | - | - | - | 780-820 |  | - | - | - | - | 180-280 | 65 | -
1.2835 | 95 V 4 | - | 1000-800 | 680-710 | - | - | - | - | 860-920 |  | - | - | - | - | 150-250 | 65 | -
1.2838 | 145 V 33 | - | 1100-900 | 760-780 | - | - | - | - | 860-920 |  | - | - | - | - | 180-300 | 67 | -
1.2838 | 145 V 33 | - | 1100-900 | 760-780 | 230 | - | - | - | 860-920 |  | - | - | - | - | 180-320 | 65 **) | 58-63 **)
1.2842 | 90 Mn Cr V 8 | - | 1050-850 | 680-720 | 210 | - | - | - | 790-820 | - |  | - | - |  | 150-250 | 64 | -
1.2842 | 90 Mn Cr V 8 | K720 | 1050-850 | 680-720 | 220 | - | 650 | - | 790-820 | - |  | - | - |  | 200-250 | - | 64
1.2842 | 90 Mn V 8 | - | 1050-850 | 690-720 | - | - | - | - | 760-820 | - |  | - | - | (·) | 150-250 | 64 | -
1.2851 | 34 Cr Al 6 | - | 1050-850 | 680-720 | - | - | - | - | 900-950 |  |  | - | - | - | 580-650 |  | -
1.2880 | X 165 Cr Co Mo 12 | - | 1050-850 | 800-830 | - | - | - | - | 950-1050 | - |  |  |  |  | 100-250 | 63 | -
1.2880 | X 165 Cr Co Mo 12 | - | 1050-850 | 800-830 | 260 | - | - | - | 950-1050 | - |  |  |  |  | 180-250 | 63 | -
1.2884 | X 210 Cr Co W 12 | - | 1050-850 | 810-840 | - | - | - | - | 960-1000 | - |  |  |  |  | 130-250 | 64 | -
1.2884 | X 210 Cr Co W 12 | - | 1050-900 | 810-840 | 280 | - | - | - | 960-1000 | - |  |  |  |  | 180-250 | 65 | -
1.2885 | X 32 Cr Mo Co V 3-3-3 | - | 1190-900 | 750-800 | 230 | - | - | - | 1000-1050 | - |  |  | - |  | 500-550 | 54 **) | 1180-1360
1.2885 (ca.) | X 32 Cr Mo Co V 3-3-3 (ca.) | W321 | 1100-900 | 750-800 | 229 | - | - | 600-650 | 1000-1070 | - |  |  | - |  | 400-600 | - | 52-56
1.2885 (ca.) | X 32 Cr Mo Co V 3-3-3 (ca.) | W321 | 1100-900 | 750-800 | 229 | - | - | 600-650 | 1000-1070 | - |  |  | - |  | 400-600 | - | 52-56
1.2886 | X 15 Cr Co Mo V 10-10-5 | - | 1150-950 | 720-740 | 320 | - | - | - | 1050-1100 | - |  | - | - |  | 500-550 | 50 **) | 54 **)
1.2886 | X 15 Cr Co Mo V 10-10-5 | W705 | 1150-950 | 720-740 | 320 | - | - | 600-650 | 1050-1100 | - |  |  | - |  | 400-600 | - | 50
1.2888 | X 20 Co Cr W Mo 10-9 | - | 1050-900 | 850-720 | 320 | - | - | - | 1100-1150 | - |  |  | - |  | 600-750 | 52 **) | -
1.2889 | X 45 Co Cr Mo V 5-5-3 | - | 1100-850 | 820-850 | 240 | - | - | - | 1120-1150 | - |  | - | - |  | 580-750 | 54 **) | -
1.3202 | S 12-1-4-5 (HS 12-1-4-5) | - | 1100-900 | 780-810 | 240-300 | - | - | - | 1210-1250 | - |  |  | - | ·550 °C | 550-570 | 65 | -
1.3202 | S 12-1-4-5 | S308 | 1150-900 | 770-840 | 300 | - | 600-650 | - | 1210-1250 | - |  | - |  |  | 550-580 | - | 65-67
1.3207 | S 10-4-3-10 (HS 10-4-3-10) | - | 1100-900 | 800-830 | 240-300 | - | - | - | 1210-1250 | - |  |  | - | · 550 °C | 550-570 | 65 | -
1.3207 | S 10-4-3-10 | S700 | 1100-900 | 770-840 | 300 | - | 600-650 | - | 1200-1240 | - |  | - |  |  | 540-570 | - | 65-67
1.3243 | S 6-5-2-5 (HS 6-5-2-5) | - | 1100-900 | 790-820 | 240-300 | - | - | - | 1200-1240 | - |  |  | - | · 550 °C | 550-570 | 64 | -
1.3243 | S 6-5-2-5 | S705 | 1100-900 | 770-840 | 280 | - | 600-650 | - | 1190-1230 | - |  | - |  |  | 550-580 | - | 64-66
1.3243 | - | S790 | 1100-900 | 770-840 | 280 | - | 600-650 | - | 1100-1180 | - |  | - |  |  | 540-570 | - | 64-66
1.3245 | S 6-5-2-5 S (HS 6-5-2-5 S) | - | 1100-900 | 790-820 | 240300 | - | - | - | 1200-1240 | - |  |  | - | · 550 °C | 550-570 | 64 | -
1.3246 | S 7-4-2-5 (HS 7-4-2-5) | - | 1100-900 | 770-840 | 240-300 | - | - | - | 1180-1220 | - |  |  | - | · 550 °C | 530-550 | 66 | -
1.3247 | S 2-10-1-8 (HS 2-9-1-8) | - | 1050-900 | 770-820 | 240-300 | - | - | - | 1170-1210 | - |  |  | - | · 550 °C | 530-550 | 66 | -
1.3247 (ca.) | S 2-10-1-8 (ca.) | S500 | 1100-900 | 770-840 | 280 | - | 600-650 | - | 1170-1210 | - |  | - |  |  | 530-560 | - | 67-69
1.3249 | HS 2-9-2-8 / S 2-9-2-8 | - | 1100-900 | 790-820 | 235-300 | - | - | - | 1190-1230 | - |  |  | - | · 550 °C | 550-570 | 64 | -
1.3255 | S 18-1-2-5 (HS 18-1-2-5) | - | 1150-900 | 820-850 | 240-300 | - | - | - | 1260-1300 | - |  |  | - | · 550 °C | 550-570 | 64 | -
1.3257 | HS 18-1-2-15 / HS 18-1-2-15 | - | 1150-900 | 820-850 | 240-300 | - | - | - | 1260-1300 | - |  |  | - | · 550 °C | 560-580 | 64 | -
1.3265 | HS 18-1-2-10 / S 18-1-2-10 | - | 1150-900 | 82&550 | 240-300 | - | - | - | 1260-1300 | - |  |  | - | · 550 °C | 560-580 | 64 | -
1.3302 | HS 12-1-4 / HS 12-1-4 | - | 1100-900 | 780-810 | 240-300 | - | - | - | 1220-1280 | - |  |  | - | · 550 °C | 560-580 | 65 | -
1.3318 | S 12-1-2 (HS 12-1-2) | - | 1100-900 | 780-810 | 225-280 | - | - | - | 1230-1270 | - |  |  | - | · 550 °C | 550-570 | 64 | -
1.3333 | S 3-3-2 (HS 3-3-2) | - | 1100-900 | 760-790 | 225-280 | - | - | - | 1180-1220 | - |  |  | - | · 550 °C | 530-550 | 64 | -
1.3333 | S 3-3-2 | S610 | 1100-900 | 770-840 | 280 | - | 600-650 | - | 1170-1210 | - |  | - |  |  | 530-560 | - | 63-65
1.3333 | - | S690 | 1100-900 | 770-840 | 280 | - | 600-650 | - | 1150-1200 | - |  | - |  |  | 540-570 | - | 64-66
1.3340 | SC 6-5-2 S (HS 6-5-2 CS) | - | 1050-900 | 770-820 | 240-300 | - | - | - | 1180-1220 | - |  |  | - | · 550 °C | 540-560 | 65 | -
1.3341 | S 6-5-2 S (HS 6-5-2 S) | - | 1100-900 | 790-820 | 240-300 | - | - | - | 1190-1230 | - |  |  | - | · 550 °C | 550-570 | 64 | -
1.3342 | SC 6-5- (HS 6-5-2 C) | - | 1050-900 | 770-820 | 240-300 | - | - | - | 1180-1220 | - |  |  | - | · 550 °C | 540-560 | 65 | -
1.3343 | S 6-5-2 (HS 6-5-2) | - | 1100-900 | 790-820 | 240-300 | - | - | - | 1190-1230 | - |  |  | - | · 550 °C | 550-570 | 64 | -
1.3343 | S 6-5-2 | S600 | 1100-900 | 770-840 | 280 | - | 600-650 | - | 1190-1230 | - |  | - |  |  | 540-570 | - | 64-66
1.3344 | S 6-5-3 (HS 6-5-3) | - | 1100-900 | 770-820 | 240-300 | - | - | - | 1200-1240 | - |  |  | - | · 550 °C | 550-570 | 65 | -
1.3344 | S 6-5-3 | S607 | 1100-900 | 770-840 | 280 | - | 600-650 | - | 1190-1230 | - |  | - |  |  | 540-570 | - | 64-66
1.3346 | HS 2-9-1 / HS 2-9-1 | - | 1100-900 | 790-820 | 225-280 | - | - | - | 1180-1220 | - |  |  | - | · 550 °C | 530-550 | 64 | -
1.3346 | S 2-9-1 | S401 | 1100-900 | 770-840 | 280 | - | 600-650 | - | 1170-1210 | - |  | - |  |  | 540-570 | - | 64-66
1.3346 | - | S404 | 1100-900 | 770-840 | 280 | - | 600-650 | - | 1140-1180 | - |  | - |  |  | 540-570 | - | 63-65
1.3348 | S 2-9-2 (HS 2-92) | - | 1100-900 | 780-810 | 230-280 | - | - | - | 1190-1230 | - |  |  | - | · 550 °C | 540-560 | 64 | -
1.3355 | HS 18-0-1 / HS 18-0-1 | - | 1150-900 | 820-850 | 240-300 | - | - | - | 1250-1290 | - |  |  | - | · 550 °C | 550-570 | 64 | -
1.3355 | S 18-0-1 | S200 | 1150-900 | 770-840 | - | - | 600-650 | - | 1250-1290 | - |  | - |  | - | - | - | -
1.3392 | S 1-5-2 | - | 1100-900 | 820-850 | £ 270 | - | - | - | 1160-1200 | - |  |  | - | · 550 °C | 530-560 | 63 | -
1.3401 | X 120 Mn 12 | - | 1100-850 | - | - | - | - | - | - | 1000-1050 *) | - | - | - | - | - | - | -
1.3401 | X 120 Mn 12 | K700 | - | - | - | - | - | - | 1000-1050 |  | - | - | - | - | - | - | -
1.3501 | 100 Cr 2 | - | 1100-850 | 750-800 | - | - | - | 850-880/600-650 4) | - | 790-820 | 810-890 | - | - | - | 150-170 | - | -
1.3503 | 105 Cr 4 | - | 1100-859 | 730-760 | - | - | - | 860-890/600-650 4) | - | 790-820 | 820-850 | - | - | - | 150-170 | - | -
1.3505 | 100 Cr 6 | - | 1100-850 | 780-800 | - | - | - | 870-900/600-650 4) | - | 800-830 | 830-870/830-870 5) | - | - | - | 150-170 | - | -
1.3513 | X 108 Cr Mo 17/ X 102 Cr Mo 17 | - | 1100-800 | 800-850 | - | - | - | - | - | 1030-1060 | 1030-1060 | - | - | - | 100-200 | - | -
1.3520 | 100 Cr Mn Si 6-4 / 100 Cr Mn 6 | - | 1100-850 | 750-800 | - | - | - | 860-890/600-6504) | - | - | 830-870/830-860 5) | - | - | - | 150-170 | - | -
1.3536 | 100 Cr Mo7-3 | - | 1100--850 | 750-800 | - | - | - | 880-910/600-650 4) | - | - | 830-880 | - | - | - | 150-170 | - | -
1.3541 | X 45 Cr 13 | N540 | 1100-800 | 750-850 | - | - | - | - | 980-1030 | - |  |  | - | - | 100-200 | - | -
1.3544 LW | X 105 Cr Co Mo 18-2 | N690 | 1050-900 | 800-850 | - | - | - | - | 1030-1080 | - |  | - | - | - | 100-200 | - | -
1.3549 | X 89 Cr Mo V 18-1 | - | 1100-800 | 820-860 | - | - | - | - | - | - | 1040-1070 1) | - | - | - | 100-200 | - | -
1.3551 | 80 Mo Cr V 42-16 | - | 1050-850 | 800-820 | - | - | - | - | - | - | 1070--1120/500-560 2) 5) | - | - | - | 530-550 | - | -
1.3553 | X 82 W Mo Cr V 6-5-4 | - | 1100-900 | 780-820 | - | - | - | - | - | - | 1180-1230 1)/500-560 2) 5) | - | - | - | 540-560 | - | -
1.3554 LW (ca.) | - | S600 | 1100-900 | 770-840 | 280 | - | 600-650 | - | 1190-1230 | - |  | - |  |  | 540-570 | - | 64-66
1.3558 | - | S200 | 1150-900 | 770-840 | - | - | 600-650 | - | 1250-1290 | - |  | - |  | - | - | - | -
1.3561 | 44 Cr 2 | - | 1100-850 | 650-700 | 255 | - | - | 840-870 | - | 820-850 | 830-860 | - | - | - | 550-660 | - | -
1.3563 | 43 Cr Mn 4 | - | 1050-850 | 680-720 | 255 | - | - | 840-880 | - | 840-850 | 830-860 | - | - | - | 540-680 | - | -
1.3565 | 48 Cr Mo 4 | - | 1050-850 | 680-720 | 255 | - | - | 840-880 | - | 870-850 | 830-850 | - | - | - | 540-680 | - | -
1.3813 | X 40 Mn Cr N 19 | P550 | 1150-950 | 1000-1100 | - | - | - | - | - | - | - | - | - | - | - | - | -
1.3813 | X 40 Mn Cr N 19 | P550 | 1150-950 | 1000-1100 | - | - | - | - | - | - | - | - | - | - | - | - | -
1.3817 (ca.) | - | P550 | 1150-950 | 1000-1100 | - | - | - | - | - | - | - | - | - | - | - | - | -
1.3949 (ca.) | X 5 Mn Cr Ni N 18-13 (ca.) | P553SA | 1150-950 | 1000-1100 | - | - | - | - | - | - | - | - | - | - | - | - | -
1.3958 | X 5 Cr Ni 18-10 | A500 | 1200-900 | 1000-1100 | - | - | - | - | - | - | - | - | - | - | - | - | -
1.3964 | X 2 Cr Ni Mn Mo N Nb 21-16-5-3 | P501 | 1150-950 | 1020-1100 | - | - | - | - | - | - | - | - | - | - | - | - | -
1.3967 (alt) | X 50 Cr Mn Ni N 22-9 (alt) | H850 | 1150-950 | - | 385 | - | - | - | 1140-1180 |  | - | - | - | - | 760-815 | - | -
1.3974 | X 2 Cr Ni Mn Mo N Nb 23-17-6-3 | P503 | 1150-950 | 1020-1120 | - | - | - | - | - | - | - | - | - | - | - | - | -
1.4000 | X 6 Cr 13 | T658 | 1150-750 | 750-800 | - | - | - | - | 950-1000 | - |  |  | - | - | 700-750 | - | -
1.4000 | - | T670 | 1150-850 | - | - | - | - | - | - | - | - | - | - | - | - | - | -
1.4000 | - | T671 | - | - | - | - | - | - | 1025-1055 |  |  |  | - | - | - | - | -
1.4002 | X 6 Cr Al 13 | N114 | 1100-750 | 750-1100 | - | - | - | - | - | - | - | - | - | - | - | - | -
1.4006 | X 10 Cr 13 | N100 | 1100-800 | 745-825 | - | - | - | - | 950-1000 | - |  |  | - | - | 680-780 | - | -
1.4014 LW | X 21 Cr 13 | N320 | 1100-800 | 745-825 | - | - | - | - | 950-1050 | - |  |  | - | - | 650-750 | - | -
1.4016 | X 6 Cr 17 | N200 | 1100-800 | 750-850 | - | - | - | - | - | - | - | - | - | - | - | - | -
1.4021 | - | N320 | 1100-800 | 745-825 | - | - | - | - | 950-1050 | - |  |  | - | - | 650-750 | - | -
1.4021 | X 20 Cr 13 | T651 | 1100-800 | 730-780 | - | - | 630-670 | - | 980-1030 | - |  |  | - | - | 650-750 | - | -
1.4021 | - | T656 | 1170-850 | 750-800 | - | - | 600-650 | - | 1135-1165 | - |  |  | - | - | 650-700 | - | -
1.4028 (ca.) | X 30 Cr 13 (ca.) | M330 | 1100-800 | 750-850 | - | - | - | - | 1000-1050 |  |  |  | - | - | 100-200 | - | -
1.4034 | X 46 Cr 13 | N540 | 1100-800 | 750-850 | - | - | - | - | 980-1030 | - |  |  | - | - | 100-200 | - | -
1.4057 | X 23 Cr Ni 17 | N350 | 1100-800 | 680-800 | - | - | - | - | 950-1050 | - |  |  | - | - | 600-650 | - | -
1.4104 | X 14 Cr Mo S 17 | N310 | 1100-800 | 750-850 | - | - | - | - | 950-1070 | - |  |  | - | - | 550-650 | - | -
1.4105 | X 6 Cr Mo S 17 | N244 | 1100-800 | 750-1100 | - | - | - | - | - | - | - | - | - | - | - | - | -
1.4112 | X 91 Cr Mo V 18 | N685 | 1100-800 | 780-840 | - | - | - | - | 1000-1050 | - |  | - | - | - | 100-300 | - | -
1.4116 (ca.) | X 50 Cr Mo V 15 (ca.) | N545SA | 1100-800 | 750-850 | - | - | - | - | 1020-1070 | - |  | - | - | - | 100-200 | - | -
1.4120 | X 20 Cr Mo 13 | - | 1050-850 | 760-780 | 260 | - | - | - | 980-1030 | - |  | - | - | - | 500-750 | 1570 | 880-1470
1.4122 | X 35 Cr Mo 17 | M300 | 1050-850 | 800-850 | 235 | - | - | - | 1000-1050 | - |  | - | - |  | 170-210 | - | -
1.4122 | X 35 Cr Mo 17 | N335 | 1100-800 | 750-850 | - | - | - | - | 980-1060 | - |  | - | - | - | 100-200 | - | -
1.4122 | X 39 Cr Mo 17-1 | N557 | 1100-800 | 750-850 | - | - | - | - | 980-1060 | - |  | - | - | - | 100-200 | - | -
1.4125 | - | N690 | 1050-900 | 800-850 | - | - | - | - | 1030-1080 | - |  | - | - | - | 100-200 | - | -
1.4301 | X 5 Cr Ni 18-11 | A500 | 1200-900 | 1000-1100 | - | - | - | - | - | - | - | - | - | - | - | - | -
1.4305 | X 10 Cr Ni S 18-9 | A506 | 1200-900 | 1000-1100 | - | - | - | - | - | - | - | - | - | - | - | - | -
1.4306 | X 2 Cr Ni 19-11 | A600 | 1200-900 | 1000-1100 | - | - | - | - | - | - | - | - | - | - | - | - | -
1.4306 (ca.) | X 2 Cr Ni 19-11 (ca.) | A604 | 1150-750 | 1000-1080 | - | - | - | - | - | - | - | - | - | - | - | - | -
1.4313 | X 3 Cr Ni Mo 13-4 | N400 | 1150-900 | 600-650 | - | - | - | - | 950-1050 | - |  |  | - | - | 650-700 | - | -
1.4314 LW | - | A500 | 1200-900 | 1000-1100 | - | - | - | - | - | - | - | - | - | - | - | - | -
1.4401 | X 5 Cr Ni Mo 17-12-2 | A120 | 1200-900 | 1020-1120 | - | - | - | - | - | - | - | - | - | - | - | - | -
1.4404 | X 2 Cr Ni Mo 17-13-2 | A200 | 1200-900 | 1020-1120 | - | - | - | - | - | - | - | - | - | - | - | - | -
1.4418 | X 4 Cr Ni Mo 16-5-1 | N404 | 1150-900 | 600-650 | - | - | - | - | 950-1050 | - | - | - | - | - | 590-620 | - | -
1.4435 | X 2 Cr Ni Mo 18-14-3 | A220 | 1150-750 | 1050-1100 | - | - | - | - | - | - | - | - | - | - | - | - | -
1.4435 | X 2 Cr Ni Mo 18-14-3 | A220SC | 1150-750 | 1020-1100 | - | - | - | - | - | - | - | - | - | - | - | - | -
1.4441 | X 2 Cr Ni Mo 18-14-3 | A220SC | 1150-750 | 1020-1100/ | - | - | - | - | - | - | - | - | - | - | - | - | -
1.4460 (ca.) | X 8 Cr Ni Mo 27-5 (ca.) | A900 | 1150-900 | 1020-1100 | - | - | - | - | - | - | - | - | - | - | - | - | -
1.4462 | X 2 Cr Ni Mo N 22-5-3 | A903SC | 1200-950 | 1020-1100 | - | - | - | - | - | - | - | - | - | - | - | - | -
1.4465 (ca.) | X 1 Cr Ni Mo N 25-25-2 (ca.) | A405 | 1200-950 | 1100-1130 | - | - | - | - | - | - | - | - | - | - | - | - | -
1.4466 | X 2 Cr Ni Mo N 25-22 | A405 | 1200-950 | 1100-1130 | - | - | - | - | - | - | - | - | - | - | - | - | -
1.4467 | X 2 Cr Mn Ni Mo N 26-5-4 | A905 | 1150-900 | 1120 | - | - | - | - | - | - | - | - | - | - | - | - | -
1.4501 | X 2 Cr Ni Mo Cu W N 25-7-4 | A911SA | 1280-1000 | 1100 | - | - | - | - | - | - | - | - | - | - | - | - | -
1.4528 | X 105 Cr Mo 17 | N695 | 1100-900 | 780-840 | - | - | - | - | 1000-1050 | - |  | - | - | - | 100-300 | - | -
1.4534 LW | X 3 Cr Ni Mo Al 13-8-2 | N709 | 1200-1000 | - | - | - | - | - | 925 | - |  |  | - | - | - | - | -
1.4539 | X 1 Ni Cr Mo Cu N 25-20-5 | A962 | 1200-900 | 1050-1150 | - | - | - | - | - | - | - | - | - | - | - | - | -
1.4541 | - | A700 | 1200-900 | 1020-1120 | - | - | - | - | - | - | - | - | - | - | - | - | -
1.4541 | - | A700H | 1150-800 | 1020-1070 | - | - | 850 | - | - | - | - | - | - | - | - | - | -
1.4542 | X 5 Cr Ni Cu Nb 17-4-4 | N700 | 1150-900 | - | - | - | - | - | 1030-1050 | - |  |  | - | - | 550-620 | - | -
1.4544 LW | X 10 Cr Ni Ti 18-10 (ca.) | A700 | 1200-900 | 1020-1120 | - | - | - | - | - | - | - | - | - | - | - | - | -
1.4544 LW | X 12 Cr Ni Ti 18-9 | A700H | 1150-800 | 1020-1070 | - | - | 850 | - | - | - | - | - | - | - | - | - | -
1.4546 LW | X 5 Cr Ni Nb 18-10 | A750 | 1150-850 | 1020-1120 | - | - | - | - | - | - | - | - | - | - | - | - | -
1.4548 | - | N706 | 1150-850 | - | - | - | - | - | - | - | - | - | - | - | - | - | -
1.4550 | X 6 Cr Ni Nb 18-10 | A750 | 1150-850 | 1020-1120 | - | - | - | - | - | - | - | - | - | - | - | - | -
1.4565 (ca.) | X 2 Cr Ni Mn Mo Nb N 25-18-5-4 (ca.) | P500 | 1200-950 | 1050-1150 | - | - | - | - | - | - | - | - | - | - | - | - | -
1.4571 | X 6 Cr Ni Mo Ti 17-12-2 | A300 | 1200-900 | 1020-1120 | - | - | - | - | - | - | - | - | - | - | - | - | -
1.4713 | X 10 Cr Al 7 | H160 | 1100-750 | 750-800 | - | - | 800 | - | - | - | - | - | - | - | - | - | -
1.4718 | X 45 Cr Si 9-3 | H700 | 1100-900 | 780-820 | 300 | - | - | - | 1000-1050 | - |  | - | - | - | 720-820 | - | -
1.4748 | X 85 Cr Mo V 18-2 | H734 | 1100-900 | 820-860 | 300 | - | - | - | 1050-1080 | - |  | - | - | - | 700-800 | - | -
1.4762 | X 10 Cr Al 24 | H100 | 1100-750 | 800-850 | - | - | 1150 | - | - | - | - | - | - | - | - | - | -
1.4785 | X 60 Cr Mn Mo V Nb N 21-10 | H851 | 1150-950 | - | 385 | - | - | - | 1180-1200 | - | - |  | - | - | 650-700 | - | -
1.4821 | X 20 Cr Ni Si 25-4 | H300 | 1150-800 | 1000-1050 | - | - | 1100 | - | - | - | - | - | - | - | - | - | -
1.4821 (ca.) | X 20 Cr Ni Si 25-4 (ca.) | H304 | 1150-800 | 1000-1050 | - | - | 1100 | - | - | - | - | - | - | - | - | - | -
1.4828 | X 15 Cr Ni Si 20-12 | H550 | 1150-800 | 1050-1100 | - | - | 1000 | - | - | - | - | - | - | - | - | - | -
1.4841 | X 15 Cr Ni Si 25-20 | H525 | 1150-800 | 1050-1100 | - | - | 1150 | - | - | - | - | - | - | - | - | - | -
1.4841 (ca.) | X 15 Cr Ni Si 25-20 (ca.) | H532 | 1150-800 | 1050-1100 | - | - | 1150 | - | - | - | - | - | - | - | - | - | -
1.4864 (ca.) | X 13 Ni Cr Si 36-16 (ca.) | H520 | 1150-800 | 1050-1100 | - | - | 1100 | - | - | - | - | - | - | - | - | - | -
1.4871 | X 53 Cr Mn Ni N 21-9 | H850 | 1150-950 | - | 385 | - | - | - | 1140-1180 |  | - | - | - | - | 760-815 | - | -
1.4873 | - | H734 | 1100-900 | 820-860 | 300 | - | - | - | 1050-1080 | - |  | - | - | - | 700-800 | - | -
1.4873 | X 45 Cr Ni W 18-9 | H800 | 1100-900 | - | 385 | - | - | - | 1000-1050 |  | - | - | - | - | - | - | -
1.4875 | X 55 Cr Mn Ni N 20-8 | H852 | 1100-950 | - | 385 | - | - | - | 1140-1180 |  | - | - | - | - | 760-815 | - | -
1.4878 | X 6 Cr Ni Ti 18-10 | A700 | 1200-900 | 1020-1120 | - | - | - | - | - | - | - | - | - | - | - | - | -
1.4878 | X 6 Cr Ni Ti 18-10 | A700H | 1150-800 | 1020-1070 | - | - | 850 | - | - | - | - | - | - | - | - | - | -
1.4881 | X 70 Cr Mn Ni N 21-6 | H860 | 1150-950 | - | 385 | - | - | - | 1140-1180 |  | - | - | - | - | 730-780 | - | -
1.4882 | X 50 Cr Mn Ni Nb N 21-9 | H854 | 1100-950 | - | 385 | - | - | - | 1160-1200 |  | - | - | - | - | 760-810 | - | -
1.4922 | X 20 Cr Mo V 12-1 | T550 | 1100-850 | 730-780 | - | - | - | - | 1020-1070 | - |  |  | - | - | 700-780 | - | -
1.4923 | X 21 Cr Mo V 12-1 | T550 | 1100-850 | 730-780 | - | - | - | - | 1020-1070 | - |  |  | - | - | 700-780 | - | -
1.4926 | X 22 Cr Mo V 12-1 | T550 | 1100-850 | 730-780 | - | - | - | - | 1020-1070 | - |  |  | - | - | 700-780 | - | -
1.4933 LW | X 11 Cr Ni Mo 12 | T552 | 1180-850 | 690-700 | - | - | - | - | 1030-1070 | - |  |  | - | - | 640-670 | - | -
1.4934 LW (ca.) | - | T550 | 1100-850 | 730-780 | - | - | - | - | 1020-1070 | - |  |  | - | - | 700-780 | - | -
1.4938 | - | T552 | 1180-850 | 690-700 | - | - | - | - | 1030-1070 | - |  |  | - | - | 640-670 | - | -
1.4939 LW | - | T552 | 1180-850 | 690-700 | - | - | - | - | 1030-1070 | - |  |  | - | - | 640-670 | - | -
1.4943 | X 6 Ni Cr Ti 26-15 | T200 | 1100-950 | - | - | - | - | - | 965-995 |  |  | - | - | - | 700-770 | - | -
1.4944 LW | X 4 Ni Cr Ti 25-15 | T200 | 1100-950 | - | - | - | - | - | 965-995 |  |  | - | - | - | 700-770 | - | -
1.4962 (ca.) | X 12 Cr Ni W Ti 16-13 (ca.) | T240 | 1150-850 | - | - | - | - | - | 1050-1100 |  | - |  | - | - | - | - | -
1.4980 | - | T200 | 1100-950 | - | - | - | - | - | 965-995 |  |  | - | - | - | 700-770 | - | -
1.4980 (ca.) | X 6 Ni Cr Ti 26-15 (ca.) | W750 | 1100-900 | - | - | - | - | - | 1000-1020 |  |  |  | - | - | - | - | -
1.4980 (ca.) | - | Z900 | - | 680-700 | - | - | 600-650 | 850-880 | - | - | - | - | - | - | 150-200 | - | -
1.4986 | X 8 Cr Ni Mo B Nb 16-16 | T262 | 1100-1150 | - | - | - | - | - | - | - | - | - | - | - | - | - | -
1.4986 | - | T504 | 1100-850 | 730-780 | - | - | - | - | 1020-1070 | - |  |  | - | - | 670-750 | - | -
1.5022 | 38Si6 | - | 1050-850 | - | - | - | - | - | 830-860 |  | - | - | - | - | 350-550 | - | -
1.5023 | 39Si7 | - | 1100-850 | - | - | - | - | - | 830-860 |  | - | - | - | - | 430-500 | - | -
1.5024 | 46Si7 | - | 1100-850 | - | - | - | - | - | 850-880 |  | - | - | - | - | 430-500 | - | -
1.5025 | 51Si7 | - | 1050-850 | - | - | - | - | - | 840-870 |  | - | - | - | - | 430-500 | - | -
1.5026 | 55Si7/ 56Si7 | - | 1050-850 | - | - | - | - | - | 820-870 |  | - | - | - | - | 430-500 | - | -
1.5028 | 65Si7 | - | 1050-850 | - | - | - | - | - | 830-860 | - |  | - | - | - | 430-500 | - | -
1.5029 | 71Si7 | - | 1050-850 | - | - | - | - | - | 810-840 | - |  | - | - | - | 430-500 | - | -
1.5120 | 38 Mn Si 4 | - | 1050-850 | 680-720 | 217 | - | - | 860-890 | - | - | 820-850 | - | - | - | 550-660 | - | -
1.5121 | 46 Mn Si 4 | - | 1050-850 | 680-720 | 217 | - | - | 860-890 | - | - | 820-850 | - | - | - | 550-660 | - | -
1.5122 | 37 Mn Si 5 | - | 1100-850 | 680-720 | 217 | - | - | 860-890 | - | 820-850 | 830-860 | - | - | - | 480-550 | - | -
1.5122 | 37 Mn Si 5 | V762 | 1050-850 | 680-720 | 217 | - | - | 860-890 | 820-850 |  |  | - | - | - | 530-670 | - | -
1.5131 | 50 Mn Si 4 | - | 1050-850 | 680-720 | 217 | - | - | 850-880 | - | - | 820-850 | - | - | - | 550-660 | - | -
1.5141 | 53 Mn Si 4 | - | 1100-850 | 650-700 | 217 | - | - | 840-870 | - | - | 810-840 | - | - | - | 480-610 | - | -
1.5142 | 60SiMn5 | - | 1050-850 | - | - | - | - | - | 830-860 | - |  | - | - | - | 400-550 | - | -
1.5223 | 42 Mn Si V 7 | - | 1100-850 | 640-680 | 217 | - | - | 860-890 | - | 840-870 | 850-880 | - | - | - | 480-650 | - | -
1.5225 | 51MnV7 | - | 1050-850 | - | - | - | - | - | 830-860 | - |  | - | - | - | 430-500 | - | -
1.5415 | 16 Mo 3 | D500 | 1100-850 | 650-700 | - | - | 530-620 | 910-940 | 900-960 |  |  |  | - | - | 620-700 | - | -
1.5710 | 36 Ni Cr 6 | - | 1100-850 | 620-650 | - | - | - | 850-880 | - | - | 830-860 | - | - | - | 500-650 | - | -
1.5736 | 36 Ni Cr 10 | - | 1100-850 | 620-650 | - | - | - | 850-880 | - | - | 830-850 | - | - | - | 500-650 | - | -
1.5752 | 14 Ni Cr 14 | E200 | 1150-850 | 650-700 | 220/255 | 900-950 | 620-650 | 850-880 | 830-860 | - |  | - | - |  | 150-200 | - | -
1.5755 | 31 Ni Cr 14 | - | 1050-850 | 610-640 | - | - | - | 840-870 | - | - | 800-850 | - | - | - | 550-630 | - | -
1.5755 | 31 Ni Cr 14 | V214 | 1050-850 | 600-650 | 235 | - | - | 850-880 | 800-850 | - |  | - | - | - | 550-630 | - | -
1.5864 | 35 Ni Cr 18 | - | 1100-850 | 580-610 | - | - | - | 830-860 | - | - | 802-850 **) | - | - | - | 450-650 | - | -
1.5919 | 19 Cr Ni 8 | E220 | 1150-850 | 650-700 | 235/255 | 900-950 | 630-650 | 850-880 | 840-870 | - |  | - | - |  | 150-200 | - | -
1.5919 | 15 Cr Ni 6 | E230 | 1150-850 | 650-700 | 217-255 | 900-950 | 630-650 | 850-880 | 830-870 | - |  | - | - |  | 150-200 | - | -
1.5920 | - | E220 | 1150-850 | 650-700 | 235/255 | 900-950 | 630-650 | 850-880 | 840-870 | - |  | - | - |  | 150-200 | - | -
1.5924 LW | - | E220 | 1150-850 | 650-700 | 235/255 | 900-950 | 630-650 | 850-880 | 840-870 | - |  | - | - |  | 150-200 | - | -
1.6354 LW (ca.) | X 2 Ni Co Mo 18 9 5 (ca.) | V720 | 1150-850 | - | - | - | - | 820 | - | - | - | - | - | - | - | - | -
1.6354 LW (ca.) | - | W720 | 1150-850 | - | - | - | - | - | 820 | - | - | - | - | - | - | - | -
1.6358 (ca.) | - | V720 | 1150-850 | - | - | - | - | 820 | - | - | - | - | - | - | - | - | -
1.6358 (ca.) | X 2 Ni Co Mo 18-9-5 (ca.) | W720 | 1150-850 | - | - | - | - | - | 820 | - | - | - |  | - | - | - | -
1.6359 | X 2 Ni Co Mo 18-8-5 | V721 | 1150-850 | - | - | - | - | 820 | - | - | - | - | - | - | - | - | -
1.6511 | 36 Ni Cr Mo 4 | - | 1050-850 | 650-700 | 248 | - | - | 850-880 | - | 820-850 | 820-850 | - | - | - | 540-680 | - | -
1.6513 | 28 Ni Cr Mo 4 | - | 1050-850 | 650-700 | 217 | - | - | 850-880 | - | - | 830-850 | - | - | - | 540-880 | - | -
1.6565 (ca.) | 40 Ni Cr Mo 6 (ca.) | V124SC | 1050-850 | 650-700 | 235 | - | - | 850-880 | 830-850 | - |  | - | - | - | 180-650 | - | -
1.6565 (ca.) |  | V127SB | 1050-850 | 600-650 | - | - | - | 850-880 | 830-860 | - |  |  | - | - | 180-650 | - | -
1.6580 | 30 Cr Ni Mo 8 | - | 1050-850 | 650-700 | 248 | - | - | 850-880 | - | - | 830-860 | - | - | - | 540-660 | - | -
1.6580 | 30 Cr Ni Mo 8 | V145 | 1050-850 | 650-700 | 248 | - | - | 850-880 | 830-860 | - |  | - | - | - | 540-600 | - | -
1.6582 | 34 Cr Ni Mo 6 | - | 1050-850 | 650-700 | 248 | - | - | 850-880 | - | - | 830-860 | - | - | - | 540-680 | - | -
1.6582 | 34 Cr Ni Mo 6 | V155 | 1050-850 | 650-700 | 248 | - | - | 850-880 | 830-860 | - |  | - | - | - | 540-680 | - | -
1.6583 | 35 Cr Ni Mo 6 | V155 | 1050-850 | 650-700 | 248 | - | - | 850-880 | 830-860 | - |  | - | - | - | 540-680 | - | -
1.6586 | 31 Cr Ni Mo 8 | V145 | 1050-850 | 650-700 | 248 | - | - | 850-880 | 830-860 | - |  | - | - | - | 540-600 | - | -
1.6587 | 17 Cr Ni Mo 6 | E110 | 1150-850 | 650-700 | 229/255 | 900-950 | 630-650 | 850-880 | 830-870 | - |  | - | - |  | 150-200 | - | -
1.6604 LW | - | V145 | 1050-850 | 650-700 | 248 | - | - | 850-880 | 830-860 | - |  | - | - | - | 540-600 | - | -
1.6755 | 22 Ni Mo Cr 4-7 | - | 1050-850 | 650-700 | - | - | - | 850-880 | - | - | - | - | - | - | - | - | -
1.6903 (ca.) | X 12 Cr Ni Ti 18-9 | A700 | 1200-900 | 1020-1120 | - | - | - | - | - | - | - | - | - | - | - | - | -
1.6903 (ca.) (alt) | X 10 Cr Ni Ti 18-10 (ca) (alt) | A700H | 1150-800 | 1020-1070 | - | - | 850 | - | - | - | - | - | - | - | - | - | -
1.6932 | 28 Ni Cr Mo V 8-5 | - | 1050-850 | 650-700 | 248 | - | - | 850-880 | - | - | - | - | - | - | - | - | -
1.6956 | 33 Ni Cr Mo 14-5 / 33 Ni Cr Mo V1 4-5 | - | 1100-850 | 620-650 | 265 | - | - | 850-880 | - | - | 830-850 | - | - | - | 450-650 | - | -
1.7003 | 38 Cr 2 (1.7023) 1) | - | 1100-850 | 650-700 | 207 | - | - | 850-880 | - | 830-870 | 830-870 | - | - | - | 540-680 | - | -
1.7006 | 46 Cr 2 (1.7025) 1) | - | 1100-850 | 650-700 | 223 | - | - | 810-870 | - | 820-860 | 820-860 | - | - | - | 540-680 | - | -
1.7020 | 32 Cr 2 (1.7021) 1) | - | 1100-850 | 650-700 | 197 | - | - | 860-890 | - | 840-870 | 850-880 | - | - | - | 540-680 | - | -
1.7025 | 41 Cr 4 (1.7039) 1) | - | 1050-850 | 680-720 | 241 | - | - | 840-880 | - | 840-860 | 820-860 | - | - | - | 540-680 | 560 | -
1.7030 | 28 Cr 4 (1.7036) 1) | - | 1050-850 | 680-720 | 217 | - | - | 860-900 | - | 840-870 | 850-880 | - | - | - | 540-680 | - | -
1.7033 | 34 Cr 4 (1.7037) 1) | - | 1050-950 | 680-720 | 223 | - | - | 850-890 | - | 830-870 | 830-870 | - | - | - | 540-680 | 510 | -
1.7034 | 37 Cr 4 (1.7038) 1) | - | 1050-950 | 680-720 | 235 | - | - | 845-895 | - | 825-865 | 825-865 | - | - | - | 540-680 | 530 | -
1.7035 | 41 Cr 4 | V500 | 1050-850 | 680-720 | 241 | - | - | 840-880 | 820-850 |  |  | - | - | - | 540-680 | - | -
1.7045 | 42 Cr 4 | V500 | 1050-850 | 680-720 | 241 | - | - | 840-880 | 820-850 |  |  | - | - | - | 540-680 | - | -
1.7102 | 54SiCr6 | - | 1050-850 | - | - | - | - | - | 840-870 | - |  | - | - | - | 430-500 | - | -
1.7103 | 67SiCr5 | - | 1050-850 | - | - | - | - | - | 830-860 | - |  | - | - | - | 430-600 | - | -
1.7108 | 60SiCr7 | - | 1050-850 | - | - | - | - | - | 840-870 | - |  | - | - | - | 430-500 | - | -
1.7131 | 16 Mn Cr 5 | E410 | 1150-850 | 650-700 | 207/--- | 900-950 | 650-680 | 850-880 | 860-900 | - |  | - | - |  | 150-200 | - | -
1.7138 | 52MnCrB 3 | - | 1050-850 | - | - | - | - | - | 830-960 | - |  | - | - | - | 350-550 | - | -
1.7147 | 20 Mn Cr 5 | E400 | 1150-850 | 650-700 | 217/255 | 900-950 | 650-680 | 850-880 | 860-900 | - |  | - | - |  | 150-200 | - | -
1.7176 | 55Cr3 | - | 1050-850 | - | - | - | - | - | 780-810 | - |  | - | - | - | 430-500 | - | -
1.7214 LW | 24 Cr Mo 5 | V340 | 1050-850 | 680-720 | 212 | - | - | 860-900 | 850-880 |  |  | - | - | - | 540-680 | - | -
1.7214 LW | 24 Cr Mo 5 | V340SB | 1050-850 | 680-720 | 212 | - | - | 860-900 | 840-880 |  |  | - | - | - | 540-680 | - | -
1.7218 | 25 Cr Mo 4 (1.7213) 1) | - | 1050-850 | 680-720 | 212 | - | - | 860-900 | - | 840-880 | 840-880 | - | - | - | 540-680 | 430 | -
1.7218 | 25 Cr Mo 4 | V340 | 1050-850 | 680-720 | 212 | - | - | 860-900 | 850-880 |  |  | - | - | - | 540-680 | - | -
1.7218 | 25 Cr Mo 4 | V340SB | 1050-850 | 680-720 | 212 | - | - | 860-900 | 840-880 |  |  | - | - | - | 540-680 | - | -
1.7219 | 26 Cr Mo 4 | V340 | 1050-850 | 680-720 | 212 | - | - | 860-900 | 850-880 |  |  | - | - | - | 540-680 | - | -
1.7219 | 26 Cr Mo 4 | V340SB | 1050-850 | 680-720 | 212 | - | - | 860-900 | 840-880 |  |  | - | - | - | 540-680 | - | -
1.7220 | 34 Cr Mo 4 (1.7226) 1) | - | 1050-950 | 680-720 | 223 | - | - | 850-890 | - | 830-870 | 830-870 | - | - | - | 540-680 | 510 | -
1.7223 | 41 Cr Mo 4 | V320 | 1050-850 | 680-720 | 241 | - | - | 840-880 | 820-850 |  |  | - | - | - | 540-680 | - | -
1.7225 | 42 Cr Mo 4 (1.7227) 1) | - | 1050-850 | 680-720 | 241 | - | - | 840-880 | - | 820-860 | 820-860 | - | - | - | 540-680 | 560 | -
1.7225 | 42 Cr Mo 4 | V320 | 1050-850 | 680-720 | 241 | - | - | 840-880 | 820-850 |  |  | - | - | - | 540-680 | - | -
1.7228 | 50 Cr Mo 4 | - | 1050-850 | 680-720 | 248 | - | - | 840-890 | - | - | 820-860 | - | - | - | 540-680 | 680 3) | -
1.7258 |  | V340 | 1050-850 | 680-720 | 212 | - | - | 860-900 | 850-880 |  |  | - | - | - | 540-680 | - | -
1.7258 |  | V340SB | 1050-850 | 680-720 | 212 | - | - | 860-900 | 840-880 |  |  | - | - | - | 540-680 | - | -
1.7335 | 13 Cr Mo 4-5 | D330 | 1100-850 | 650-700 | - | - | 600-700 | 900-950 | 900-940 |  |  | - | - | - | 650-750/2h/Air | - | -
1.7361 | 32 Cr Mo 12 | - | 1100-900 | 680-720 | 248 | - | - | 880-920 | - | - | 860-900 | - | - | - | 540-680 | - | -
1.7380 | 10 Cr Mo 9-10 | D320 | 1100-850 | 650-700 | - | - | 600-650 | 900-950 | 900-960 |  |  | - | - | - | 680-780/2h/Air | - | -
1.7561 | 42 Cr V 6 | - | 1100-850 | 680-720 | 235 | - | - | 850-880 | - | - | 830860 | - | - | - | 480-650 | - | -
1.7701 | 51 CrMoV4 | - | 1050-850 | - | - | - | - | - | 830-860 | - |  | - | - | - | 430-500 | - | -
1.7707 | 30 Cr Mo V 9 | - | 1050-850 | 680-720 | 248 | - | - | 860-900 | - | 840-870 | 850-880 | - | - | - | 540-680 | - | -
1.7709 | 21 Cr Mo V 5-7 | D230 | 1100-850 | 680-720 | - | - | 600-650 | - | 890-940 |  |  | - | - | - | 680-720/2h/Air | - | -
1.7734 LW | 14 Cr Mo V 6-9 (ca.) | V354 | 1050-850 | 730-750 | 180 | - | - | 840-920 | 960-990 | - |  |  | - | - | 600-740 | - | -
1.7735 | 14 Cr Mo V 6-9 | - | 1100-850 | 730-780 | 170 | - | - | 840-970 | - | 940-980 | 940-980 | - | - | - | - *** | - | -
1.7735 (ca.) |  | V354 | 1050-850 | 730-750 | 180 | - | - | 840-920 | 960-990 | - |  |  | - | - | 600-740 | - | -
1.7736 LW | - | V354 | 1050-850 | 730-750 | 180 | - | - | 840-920 | 960-990 | - |  |  | - | - | 600-740 | - | -
1.7737 | 45CrMoV6-7 | - | 1100-850 | - | - | - | - | - | 930-960 | - |  | - | - | - | 530-600 | - | -
1.8159 | 51CfV4/50CrV4 | - | 1050-850 | - | - | - | - | - | 830-860 | - |  | - | - | - | 430-500 | - | -
1.8159 | 51 Cr V 4 / 50 Cr V 4 | - | 1050-850 | 680-720 | 248 | - | - | 840-880 | - | - | 820-860 | - | - | - | 540-680 | - | -
1.8159 | 50 Cr V 4 | F550 | 1050-850 | 680-720 | 248 | - | - | 840-880 | 820-850 |  |  | - | - | - | 540-680 | - | -
1.8161 | 58CrV4 | - | 1050-850 | - | - | - | - | - | 820-850 | - |  | - | - | - | 430-500 | - | -
1.8161 | 58 Cr V 4 | - | 1050-850 | 680-720 | 235 | - | - | 850-880 | - | - | 820-850 | - | - | - | 480-650 | - | -
1.8507 | 34 Cr Al Mo 5 | V810 | 1100-850 | 650-700 | 248 | - | - | - | 900-930 |  |  | - | - | - | 570-650 | - | -
1.8514 LW | 31 Cr Mo V 9 | V350 | 1050-850 | 680-720 | 248 | - | - | 860-900 | 850-880 |  |  | - | - | - | 540-680 | - | -
1.8514 LW | 31 Cr Mo V 9 | V350N | 1050-850 | 680-720 | 248 | - | - | 860-900 | 840-880 |  |  | - | - | - | 570-680 | - | -
1.8519 | 30 Cr Mo V 9 | V350 | 1050-850 | 680-720 | 248 | - | - | 860-900 | 850-880 |  |  | - | - | - | 540-680 | - | -
1.8519 | 30 Cr Mo V 9 | V350N | 1050-850 | 680-720 | 248 | - | - | 860-900 | 840-880 |  |  | - | - | - | 570-680 | - | -
1.8544 (ca.) LW | - | V810 | 1100-850 | 650-700 | 248 | - | - | - | 900-930 |  |  | - | - | - | 570-650 | - | -
1.8550 | - | V935 | 1100-850 | 650-700 | 183 | - | - | 860-890 | 840-870 |  |  | - | - | - | 540-680 | - | -
2.4631 LW | - | L306 | 1070-1090 | 690-710 | 325 | - | - | - | - | - | - | - | - | - | - | - | -
2.4631 LW | Ni Cr 20 Ti Al LW | L306V | 1150-1050 | - | 325 | - | - | - | 1000-1080 |  | - |  | - | - | 690-710 | - | -
2.4660 (alt) | Ni Cr 15 Fe | L312 | 1080-1150 | - | - | - | - | - | - | - | - | - | - | - | - | - | -
2.4668 | Ni Cr 19 Nb Mo | - | - | 970 d) | - | - | - | - | 720-620 e) | - | - | - | - | - | 1400 | - | -
2.4668 | Ni Cr 19 Nb Mo | L334 | 955 | 720 | - | - | - | - | - | - | - | - | - | - | - | - | -
2.4668 LW | Ni Cr 19 Nb Mo LW | L334 | 955 | 720 | - | - | - | - | - | - | - | - | - | - | - | - | -
2.4816 | - | L312 | 1080-1150 | - | - | - | - | - | - | - | - | - | - | - | - | - | -
2.4816 | - | L323 | 1040-1050 | - | - | - | - | - | - | - | - | - | - | - | - | - | -
2.4856 | Ni Cr 22 Mo 9 Nb | L331 | 1090-1200 | - | - | - | - | - | - | - | - | - | - | - | - | - | -
2.4952 | - | L306 | 1070-1090 | 690-710 | 325 | - | - | - | - | - | - | - | - | - | - | - | -
2.4952 | Ni Cr 20 Ti Al | L306V | 1150-1050 | - | 325 | - | - | - | 1000-1080 |  | - |  | - | - | 690-710 | - | -
2.4973 | Ni Cr 19 Co Mo | - | - | 1080 f) | - | - | - | - | 760/16h/Luft/Air g) | - | - | - | - | - | 1300 | - | -
- | - | Z912 | - | 680-700 | - | - | 600-650 | 860-890 | 840-870 | - |  | - | - |  | 540-680/1h | - | -

## Aciers Us
Norme N° Standart N° Stoff N° | Ansi Sae ASTM | Carbone C ³ % | Carbone C £ % | Silicium Si Si ³ % | Silicium Si Si £ % | Manganèse Mn Mn ³ % | Manganèse Mn Mn £ % | Phosphore P £ % | Soufre S £ % | Cobalt Co Co ³ % | Cobalt Co Co £ % | Chrome Cr Cr ³ % | Chrome Cr Cr £ % | Molybdène Mo Mo ³ % | Molybdène Mo Mo £ % | Nickel Ni Ni ³ % | Nickel Ni Ni £ % | Vanadium V ³ % | Vanadium V £ % | Tungtène W ³ % | Tungtène W £ % | Autres %
- | 420 | 0.15 | 0.35 | - | - | - | 1 | - | - | - | - | 12 | 14 | - | 1 | - | - | - | - | - | - | -
1.1121 | 1010 | 0.08 | 0.13 | - | - | 0.3 | 0.6 | 0.04 | 0.05 | - | - | - | - | - | - | - | - | - | - | - | - | -
- | 1018 | 0.15 | 0.2 | - | - | 0.6 | 0.9 | 0.04 | 0.05 | - | - | - | - | - | - | - | - | - | - | - | - | -
1.1151 | 1020 | 0.18 | 0.23 | - | - | 0.3 | 0.6 | 0.04 | 0.05 | - | - | - | - | - | - | - | - | - | - | - | - | -
- | 1022 | 0.18 | 0.23 | - | - | 0.7 | 1 | 0.04 | 0.05 | - | - | - | - | - | - | - | - | - | - | - | - | -
- | 1030 | 0.28 | 0.34 | - | - | 0.6 | 0.9 | 0.04 | 0.05 | - | - | - | - | - | - | - | - | - | - | - | - | -
- | 1040 | 0.37 | 0.44 | - | - | 0.6 | 0.9 | 0.04 | 0.05 | - | - | - | - | - | - | - | - | - | - | - | - | -
- | 1045 | 0.43 | 0.5 | - | - | 0.6 | 0.9 | 0.04 | 0.05 | - | - | - | - | - | - | - | - | - | - | - | - | -
- | 1050 | 0.48 | 0.55 | - | - | 0.6 | 0.9 | - | - | - | - | - | - | - | - | - | - | - | - | - | - | -
- | 1055 | 0.5 | 0.6 | - | - | 0.6 | 0.9 | 0.04 | 0.05 | - | - | - | - | - | - | - | - | - | - | - | - | -
1.0601 | 1060 | 0.55 | 0.65 | - | - | 0.6 | 0.9 | 0.04 | 0.05 | - | - | - | - | - | - | - | - | - | - | - | - | -
- | 1070 | 0.66 | 0.75 | - | - | 0.6 | 0.9 | - | - | - | - | - | - | - | - | - | - | - | - | - | - | -
- | 1074 | 0.7 | 0.8 | - | - | 0.5 | 0.8 | 0.04 | 0.05 | - | - | - | - | - | - | - | - | - | - | - | - | -
- | 1075 | 0.7 | 0.8 | - | - | 0.4 | 0.7 | 0.04 | 0.05 | - | - | - | - | - | - | - | - | - | - | - | - | -
- | 1080 | 0.76 | 0.88 | - | - | 0.6 | 0.9 | - | - | - | - | - | - | - | - | - | - | - | - | - | - | -
- | 1084 | 0.84 | 0.9 | - | 0.26 | 0.72 | 0.9 | - | - | - | - | - | - | - | - | - | - | - | - | - | - | -
- | 1095 | 0.9 | 1.03 | 0.04 | 0.05 | 0.3 | 0.5 | 0.05 | 0.05 | - | - | - | - | - | - | - | - | - | - | - | - | -
- | 4140 | - | 0.405 | - | 0.275 | - | 0.875 | - | - | - | - | - | 0.95 | - | 0.2 | - | - | - | - | - | - | -
- | 4142 | - | 0.425 | - | 0.275 | - | 0.875 | - | - | - | - | - | 0.95 | - | 0.2 | - | - | - | - | - | - | -
1.7176 | 5160 | 0.6 | 0.64 | 0.15 | 0.35 | 0.75 | 1 | 0.035 | - | - | - | 0.7 | 0.9 | - | - | - | - | - | - | - | - | -
1.3505 | 52100 | 1 | 1.1 | - | 0.35 | 0.35 | 0.4 | - | - | - | - | - | 1.5 | - | - | - | - | - | - | - | - | -
- | 10 V CPM | - | 2.45 | - | 0.9 | - | 0.5 | - | - | - | - | - | 5.25 | - | 1.3 | - | - | - | 9.75 | - | - | -
- | 12 C 27 Sandvic | 0.6 | 0.7 | - | - | 0.38 | 0.5 | - | - | - | - | 13.5 | 14 | - | - | - | - | - |  | - | - | -
- | 120 C Sandvic | - | 0.58 | - | 0.35 | - | 0.35 | - | - | - | - | - | 14 | - | - | - | - | - |  | - | - | -
- | 154 CM | 1.02 | 1.05 | - | 0.25 | 0.5 | 0.6 | - | - | - | - | 14 | - | 4 | - | - | - | - |  | - | - | -
- | 154 CM | 1.02 | 1.05 | - | 0.25 | 0.5 | 0.6 | - | - | - | - | 14 | - | 4 | - | - | - | - |  | - | - | -
- | 3 V CMP | - | 0.8 | - | - | - | - | - | - | - | - | - | 7.5 | - | 1.3 | - | - | - | 2.75 | - | - | -
- | 420 Modified | 0.3 | 0.5 | - | - | - | 1 | - | - | - | - | 12 | 14 | - | - | - | 0.5 | - | - | - | - | -
- | 420 V CPM | - | 2.2 | - | 0.5 | - | 0.5 | - | - | - | - | - | 13 | - | 1 | - | - | - | - | - | - | -
- | 425 Modified | - | 0.54 | - | 0.35 | - | 0.35 | - | - | - | - | - | 13.5 | - | 1 | - | - | - | - | - | - | -
1.4109 | 440 A | 0.6 | 0.75 | - | 1 | - | 1 | 0.04 | 0.03 | - | - | 16 | 18 | - | 0.75 | - | - | - | - | - | - | -
1.4109 | 440 A | 0.7 | 0.8 | - | - | 0.95 | 1 | - | - | - | - | - | 14.5 | - | 0.75 | - | - | - | - | - | - | -
1.4112 | 440 B | 0.75 | 0.95 | - | 1 | - | 1 | 0.04 | 0.03 | - | - | 16 | 18 | - | 0.75 | - | - | - | - | - | - | -
1.4125 | 440 C | 0.95 | 1.2 | - | 1 | - | 1 | - | - | - | - | 14.5 | 18 | - | 0.75 | - | - | - | - | - | - | -
- | 440 C (SS) | - | 1.075 | - | 1 | - | 1 | - | - | - | - | - | 17 | - | 0.75 | - | - | - | - | - | - | -
- | 440 XH (Stainless D 2) | - | 1.6 | - | 0.4 | - | 0.5 | - | - | - | - | - | 16 | - | 0.8 | - | 0.35 | - | 0.45 | - | - | -
- | 50100 B | - | 0.95 | - | - | - | 0.45 | - | - | - | - | - | 0.45 | - | - | - | - | - | 0.2 | - | - | -
1.2363 | A 2 | 0.95 | 1.05 | - | 0.5 | - | 1 | 0.03 | 0.03 | - | - | 4.75 | 5.5 | - | - | - | - | 0.15 | 0.5 | - | - | -
- | A 7 | 2 | 2.85 | - | 0.5 | - | 0.8 | 0.03 | 0.03 | - | - | 5 | 5.75 | 0.9 | 1.4 | - | - | 3.9 | 5.15 | 0.5 | 1.5 | -
- | A 10 | 1.25 | 1.5 | 1 | 1.5 | 1.6 | 2.1 | 0.03 | 0.03 | - | - | - | - | 1.25 | 1.75 | 1.55 | 2.05 | - | - | - | - | -
- | ASP 23 | 1.28 | - | - | - | - | - | - | - | - | - | - | 4.2 | - | 5 | - | - | - | 3.1 | - | 6.4 | -
- | ATS 34 | 1 | 1.05 | - | 0.35 | - | 0.25 | - | - | - | - | 13.75 | 14 | 3.56 | 4 | - | - | - | - | - | - | -
- | ATS 55 | - | 1 | - | 0.4 | - | 0.5 | - | - | - | 0.4 | - | 14 | - | 0.6 | - | - | - | - | - | - | Cu 0,200
- | AUS 10 (10A) | 0.95 | 1.1 | - | 1 | - | 0.5 | 0.04 | 0.03 | - | - | 13 | 14.5 | 0.1 | 0.3 | - | 0.49 | 0.1 | 0.25 | - | - | -
- | AUS 6 (6 A) | 0.55 | 0.65 | - | 1 | - | 1 | 0.04 | 0.03 | - | - | 13 | 14.5 | - | - | - | 0.49 | 0.1 | 0.25 | - | - | -
- | AUS 8 (8 A) | 0.7 | 0.75 | - | 1 | - | 0.5 | 0.04 | 0.03 | - | - | 13 | 14.5 | 0.1 | 0.3 | - | 0.49 | 0.1 | 0.25 | - | - | -
- | AUS 8 A | 0.9 | 1 | - | 1 | - | 1 | - | - | - | - | - | 14 | 0.1 | 0.3 | - | 0.5 | 0.1 | 0.2 | - | 0.4 | -
- | BG 42 | - | 1.15 | - | 0.3 | - | 0.5 | - | - | - | - | - | 14.5 | - | 4 | - | - | - | 1.2 | - | - | -
- | CRB 7® | - | 1.1 | - | 0.3 | - | 0.4 | - | - | - | - | - | 14 | - | 2 | - | - | - | 1 | - | - | -
- | D 1 | - | 1 | - | 0.5 | - | 0.35 | - | - | - | - | - | 12 | - | 1 | - | - | - | - | - | - | -
1.2379 | D 2 | 1.4 | 1.6 | - | 0.6 | - | 0.05 | 0.03 | 0.02 | - | - | 11 | 13 | 0.7 | 1.2 | - | 0.3 | 0.9 | 1.1 | - | - | -
- | 440 XH (Stainless D 2) | - | 1.6 | - | 0.4 | - | 0.5 | - | - | - | - | - | 16 | - | 0.8 | - | 0.35 | - | 0.45 | - | - | -
- | D 5 | 1.4 | 1.6 | - | 0.6 | - | 0.6 | 0.03 | 0.03 | 2.5 | 3.5 | 11 | 13 | 0.7 | 1.2 | - | 0.5 | - | 1 | - | - | -
1.2436 | D 6 | - | 2 | - | 0.35 | - | 0.8 | - | - | - | - | - | 12 | - | - | - | - | - | 0.2 | - | 1.2 | -
- | D 7 | - | 2.35 | - | - | - | - | - | - | - | - | - | 12 | - | 1 | - | - | - | 4 | - | - | -
- | F 2 | - | 1.3 | - | 0.25 | - | 0.25 | - | - | - | - | - | 0.3 | - | 0.3 | - | - | - | 0.25 | - | 3.5 | -
- | F 8 | - | 1.3 | - | - | - | - | - | - | - | - | - | 4 | - | - | - | - | - | 0.25 | - | 8 | -
- | GIN 1(G 2)* | - | 0.9 | - | 0.37 | - | 0.6 | 0.02 | 0.03 | - | - | - | 15.5 | - | 0.3 | - | - | - |  | - | - | -
- | H 10 | 0.35 | 0.45 | 0.8 | 1.2 | 0.25 | 0.7 | 0.03 | 0.03 | - | - | 3 | 3.75 | 2 | 3 | - | - | 0.25 | 0.75 | - | - | -
1.2343 | H 11 | 0.33 | 0.43 | 0.8 | 1.2 | 0.2 | 0.5 | 0.03 | 0.03 | - | - | 4.75 | 5.5 | 1.1 | 1.6 | - | - | 0.3 | 0.6 | - | - | -
- | H 12 | 0.3 | 0.4 | 0.8 | 1.2 | 0.2 | 0.5 | 0.03 | 0.03 | - | - | 4.75 | 5.5 | 1.25 | 1.75 | - | - | - | 0.05 | 1 | 1.7 | -
- | H 19 | 0.32 | 0.45 | 0.2 | 0.5 | 0.2 | 0.5 | 0.03 | 0.03 | 4 | 4.5 | 4 | 4.75 | 0.3 | 0.55 | - | - | 1.75 | 2.2 | 3.75 | 4.5 | -
- | H 21 | 0.26 | 0.36 | 0.15 | 0.5 | 0.15 | 0.4 | 0.03 | 0.03 | - | - | 3 | 3.75 | - | - | - | - | 0.3 | 0.6 | 8.5 | 10 | -
- | H 26 | 0.45 | 0.55 | 0.15 | 0.4 | 0.15 | 0.4 | 0.03 | 0.03 | - | - | 3.75 | 4.5 | - | - | - | - | 0.75 | 1.25 | 17.25 | 19 | -
1.2067 | L 1 | - | 1 | - | 1.25 | - | - | - | - | - | - | - | - | - | - | - | - | - | - | - | - | -
1.2210 | L 2 | 0.45 | 1 | - | 0.5 | 0.1 | 0.9 | 0.03 | 0.5 | - | - | 0.7 | 1.2 | - | 0.25 | - | - | 0.1 | 0.3 | - | - | -
- | L 6 | 0.65 | 0.75 | - | 0.5 | 0.25 | 0.8 | 0.03 | 0.03 | - | - | 0.6 | 1.2 | - | 0.5 | 1.25 | 2 | - | - | - | - | -
- | L 7 | - | 1 | - | - | - | 0.35 | - | - | - | - | - | 1.4 | - | 0.4 | - | - | - | - | - | - | -
1.3346 | M 1 | 0.78 | 0.88 | 0.2 | 0.5 | 0.15 | 0.4 | 0.03 | 0.03 | - | - | 3.5 | 4 | 8.2 | 9.2 | - | - | 1 | 1.35 | 1.4 | 2.1 | -
- | M 2 | 0.78 | 1.05 | 0.2 | 0.45 | 0.15 | 0.4 | 0.03 | 0.03 | - | - | 3.75 | 4.5 | 4.5 | 5.5 | - | - | 1.75 | 2.2 | 5.5 | 6.75 | -
- | M 3 Type 1 | 1 | 1.1 | 0.2 | 0.45 | 0.15 | 0.4 | 0.03 | 0.03 | - | - | 3.75 | 4.5 | 4.75 | 6.5 | - | - | 2.25 | 2.75 | 5 | 6.75 | -
- | M 3 Type 2 | 1.15 | 1.25 | 0.2 | 0.45 | 0.15 | 0.4 | 0.03 | 0.03 | - | - | 3.75 | 4.5 | 4.75 | 6.5 | - | - | 2.75 | 3.25 | 5 | 6.75 | -
- | M 33 | 0.85 | 0.92 | 0.25 | 0.55 | 0.15 | 0.4 | 0.03 | 0.03 | 7.75 | 8.75 | 3.5 | 4 | 9 | 10 | - | - | 1 | 1.35 | 1.3 | 2.1 | -
- | M 4 | - | 1.15 | - | - | - | - | - | - | - | - | - | 4.5 | - | 4.5 | - | - | - | 4 | - | 5.5 | -
- | M 4 | 1.25 | 1.4 | 0.2 | 0.45 | 0.15 | 0.4 | 0.03 | 0.03 | - | - | 3.75 | 4.75 | 4.25 | 5.5 | - | - | 3.75 | 4.5 | 5.25 | 6.5 | -
- | M 4 CPM | - | 1.4 | - | 0.55 | - | 0.3 | - | - | - | - | - | 4 | - | 5.25 | - | - | - | 4 | - | 5.5 | -
1.3348 | M 7 | 0.97 | 1.05 | 0.2 | 0.45 | 0.15 | 0.4 | 0.03 | 0.03 | - | - | 3.5 | 4 | 8.2 | 9.2 | - | - | 1.75 | 2.25 | 1.4 | 2.1 | -
- | M 10 | 0.84 | 1.05 | 0.2 | 0.45 | 0.1 | 0.4 | 0.03 | 0.03 | - | - | 3.75 | 4.5 | 7.75 | 8.5 | - | - | 1.8 | 2.2 | - | - | -
1.3243 | M 41 | 1.05 | 1.15 | 0.15 | 0.5 | 0.2 | 0.6 | 0.03 | 0.03 | 4.75 | 5.75 | 3.75 | 4.5 | 3.25 | 4.25 | - | - | 1.75 | 2.25 | 6.25 | 7 | -
1.3247 (ca.) | M 42 | 1.05 | 1.15 | 0.15 | 0.65 | 0.15 | 0.4 | 0.03 | 0.03 | 7.75 | 8.75 | 3.5 | 4.25 | 9 | 10 | - | - | 0.95 | 1.35 | 1.15 | 1.85 | -
- | M 46 | 1.22 | 1.3 | 0.4 | 0.65 | 0.2 | 0.4 | 0.03 | 0.03 | 7.8 | 8.8 | 3.7 | 4.2 | 8 | 8.5 | - | - | 3 | 3.3 | 1.9 | 2.2 | -
- | M 50 | 0.77 | 0.85 | - | 0.25 | - | 0.35 | 0.015 | 0.015 | - | 0.25 | 3.75 | 4.25 | 4 | 4.5 | - | 0.15 | 0.9 | 1.1 | - | 0.25 | Cu 0,1
- | MBS 26 | - | 1 | - | 0.65 | - | 0.4 | 0.04 | 0.01 | - | - | - | 15 | - | 0.25 | - | - | - |  | - | - | -
1.2510 | O 1 | 0.85 | 1 | - | 0.5 | 1 | 1.4 | 0.03 | 0.03 | - | - | 0.4 | 0.6 | - | - | - | - | - | 0.3 | 0.4 | 0.6 | -
1.2842 | O 2 | 0.85 | 0.95 | - | 0.5 | 1.4 | 1.8 | 0.03 | 0.03 | - | - | - | 0.35 | - | 0.3 | - | - | - | 0.3 | - | - | -
- | O 6 | - | 1.45 | - | 1.25 | - | 1 | - | - | - | - | - | 0.6 | - | 0.25 | - | - | - | - | - | - | -
- | O 7 | - | 1.25 | - | 0.35 | - | 0.35 | - | - | - | - | - | 0.6 | - | 0.2 | - | - | - | - | - | 1.75 | -
- | P 4 | - | - | - | - | - | - | - | - | - | - | - | - | - | - | - | - | - | - | - | - | -
- | P 6 | 0.05 | 0.15 | 0.1 | 0.4 | 0.35 | 0.7 | 0.03 | 0.03 | - | - | 1.25 | 1.75 | - | - | 3.25 | 3.75 | - | - | - | - | -
- | RS 30 | - | 1.12 | - | 1 | - | 0.5 | - | - | - | - | - | 14 | - | 0.55 | - | - | - | 0.25 | - | - | -
1.2542 | S 1 | 0.4 | 0.55 | 0.15 | 1.2 | 0.1 | 0.4 | 0.03 | 0.03 | - | - | 1 | 1.8 | - | 0.5 | - | - | 0.15 | 0.3 | 1.5 | 3 | -
- | S 2 | 0.4 | 0.55 | 0.9 | 1.2 | 0.3 | 0.5 | 0.03 | 0.03 | - | - | - | - | 0.3 | 0.6 | - | - | - | 0.5 | - | - | -
- | S 5 | - | 0.6 | - | 1.9 | - | 0.85 | - | - | - | - | - | 0.25 | - | 0.3 | - | - | - | 0.2 | - | - | -
- | S 7 | - | 0.55 | - | 0.35 | - | 0.7 | - | - | - | - | - | 3.25 | - | 1.4 | - | - | - | 0.25 | - | - | -
- | S 7 | - | 0.5 | - | 0.6 | - | 0.55 | - | - | - | - | - | 3.25 | - | 1.55 | - | - | - | 0.35 | - | - | -
- | T 1 | 0.65 | 0.8 | 0.2 | 0.4 | 0.1 | 0.4 | 0.03 | 0.03 | - | - | 3.75 | 4.5 | - | - | - | - | 0.9 | 1.3 | 17.25 | 18.75 | -
- | T 4 | 0.7 | 0.8 | 0.2 | 0.4 | 0.1 | 0.4 | 0.03 | 0.03 | 4.25 | 5.75 | 3.75 | 4.5 | 0.4 | 1 | - | - | 0.8 | 1.2 | 17.5 | 19 | -
- | T 5 | 0.75 | 0.85 | 0.2 | 0.4 | 0.2 | 0.4 | 0.03 | 0.03 | 7 | 9.5 | 3.75 | 5 | 0.5 | 1.25 | - | - | 1.8 | 2.4 | 17.5 | 19 | -
- | T 6 | 0.75 | 0.85 | 0.2 | 0.4 | 0.2 | 0.4 | 0.03 | 0.03 | 11 | 13 | 4 | 4.75 | 0.4 | 1 | - | - | 1.5 | 2.1 | 18 | 21 | -
- | T 15 | 1.5 | 1.6 | 0.15 | 0.4 | 0.15 | 0.4 | 0.03 | 0.03 | 4.75 | 5.25 | 3.75 | 5 | - | 1 | - | - | 4.5 | 5.25 | 11.75 | 13 | -
- | T 425 Modified | - | 0.65 | - | - | - | 0.35 | - | - | - | - | - | 13.5 | - | 1 | - | - | - | - | - | - | -
- | T 440 V CPM | 2.15 | 2.2 | - | 0.5 | - | 0.5 | - | - | - | - | 17 | 17.5 | - | 0.5 | - | - | 5.5 | 5.75 | - | - | -
- | T 440 V CPM | 2.15 | 2.2 | - | 0.5 | - | 0.5 | - | - | - | - | 17 | 17.5 | - | 0.5 | - | - | 5.5 | 5.75 | - | - | -
- | Vanad 10 | - | 2.9 | - | 1 | - | 0.5 | - | - | - | - | - | 8 | - | 1.5 | - | - | - | 9.8 | - | - | -
- | Vasco | - | 1.12 | - | 1.2 | - | 0.3 | - | - | - | - | - | 7.75 | - | 1.6 | - | - | - | 2.4 | - | 1.1 | -
- | VG 10 | 0.95 | 1.05 | - | 0.6 | - | 0.5 | 0.3 | - | 1.3 | 1.5 | 14.5 | 15.5 | 0.9 | 1.2 | - | - | 0.1 | 0.3 | - | - | -
1.3501 | W 1 | 0.7 | 1.5 | 0.1 | 0.4 | 0.1 | 0.4 | 0.025 | 0.025 | - | - | - | 0.15 | - | 0.1 | - | 0.2 | - | 0.1 | - | 0.15 | 0.2 max
1.3503 | W 2 | 0.85 | 1.5 | 0.1 | 0.4 | 0.1 | 0.4 | - | - | - | - | - | 0.15 | - | 0.1 | - | 0.2 | 0.15 | 0.35 | - | 0.15 | -
1.3520 | W 4 | - | 1.1 | - | 0.5 | - | 0.3 | - | - | - | - | - | - | - | - | - | - | - | - | - | - | -
1.3536 | W 5 | 1.05 | 1.15 | 0.1 | 0.4 | 0.1 | 0.4 | 0.03 | 0.03 | - | - | 0.4 | 0.6 | - | 0.1 | - | 0.2 | - | 0.1 | - | 0.15 | 0.2 max
- | W 7 | - | 1 | - | 0.3 | - | 0.3 | - | - | - | - | - | - | - | - | - | - | - | 0.2 | - | - | -

## Aciers US TTT
Norme N° Standart N° Stoff N° | Ansi Sae ASTM | Trav. Chaud | Recuit d'adouc. | Préchauffage | Trempe | °C | Eau | Huile | Air | B. Chaud | Revenu
1.1121 | 1010 | - | 871-982 | - | - | - | - | - | - | - | - | -
- | 1018 | 996 | 899 | - | - | - | - | - | - | - | - | -
1.1151 | 1020 | 982 | 871-982 | - | - | - | - | - | - | - | - | -
- | 1022 | 982 | 927 | - | 816-871 | 871.1111 |  | - | - | - | 316-593 | -
- | 1030 | 982 | 871-982 | - | 816-871 | 871.1111 |  | - | - | - | 316-593 | -
- | 1040 | 982 | 982 | - | 843-899 | 898.8889 |  | - | - | - | 316-704 | -
- | 1045 | - | - | - | - | - | - | - | - | - | - | -
1.0601 | 1060 | 927 | 871 | - | 843-899 | 898.8889 |  | - | - | - | - | -
- | 1075 | 927 | 927 | - | 899 | - | - |  | - | - | 371-704 | 55
- | 1095 | 954 | 899 | - | 899 | - | - |  | - | - | 371-704 | 55
- | AISI 414 Mod. Similar to | - | 871-899 | 732-788 | 1010-1038 | 1037.7778 | - | - |  | - | 232-593 | Supplied
- | AISI 4140 Mod. | - | 843 | 704-732 | 829 | 625 | - |  | - | - | 482-704 | 25-35
- | AISI 420 Mod | - | 871-899 | 816-843 | 1066-1177 | 1176.6667 | - |  |  |  | 204-399 | 56-58
- | AISI 4340 | - | 843 | 649-677 | 802-816 | 815.5556 | - |  | - | - | 204-649 | 30-50
- | AISI 52100 | - | 782 | 649 | 816-843 | 843.3333 |  |  | - | - | 149-206 | 50/60
- | AISI 8620 | - | 871 | - | - | - | - | - | - | - | - | Carburized
- | 440 | - | 843-871 | - | 1010-1066 | 1066 | - |  |  | - | 149-117 | 56
1.4109 | 440 A | - | 843-871 | - | 1010 | 1010 | - | - |  | - | 149 | 56
1.4112 | 440 B | - | 843-871 | - | 1010 | 1010 | - | - |  | - | 149 | 58
1.4125 | 440 C | - | 843-871 | - | 1010 | 1010 | - | - |  | - | 149 | 60
- | AISI 440C | - | 871-899 | 774 | 1010-1032 | 1037.7778 | - |  |  | - | 204-427 | 54-58
- | 440 F SE | - | 843 | - | 1010-1066 | 1066 | - |  |  | - | 149-117 | 56
- | AISI 52100 | - | 782 | 649 | 816-843 | 843.3333 |  |  | - | - | 149-260 | 50-60
- | AISI 8620 | - | 871 | - | - | - | - | - |  | - | - | Carburized
- | AISI 17Cr-4Ni Mod. | - | 1038 | - | - | - | - | - |  | - | 482-621 | 33-42
1.2363 | A2 | 913-899 | 857 | 788 | 954 | - | - | - |  | - | 177-538 | 62
- | AISI A2 | - | 843-871 | 732-788 | 954-982 | 982.2222 | - | - |  | - | 204-316 | 58-60 ou 60-62
- | AISI A6 | - | 760-774 | 649-704 | 843-885 | 885 | - | - |  | - | 149-260 | 58-60
- | A7 | 1010-982 | 885 | 816 | 968 | - | - | - |  | - | 149-538 | 67
- | AISI A9 | - | 843-871 | 760-816 | 982-1010 | 1010 | - | - |  | - | 482-538 | 56-58
- | A10 | 899-871 | 774 | 649 | 802 | - | - | - |  | - | 204-427 | 62
- | AISI A11 | - | 871-899 | 816-843 | 1066-1177 | 1176.6667 | - | - |  | - | 538-566 | 58-60 ou 60-62
- | D2 | 954-927 | 871-899 | 816 | 1010 | - | - | - |  | - | 204-538 | 61
- | AISI D2 | - | 871-899 | 760-788 | 996-1024 | 1023.8889 | - | - |  | - | 177-316 | 60-62
- | D3 | - | 982 | - | - | - | - | - | - | - | - | -
- | D5 | 954-927 | 885 | 816 | 1010 | - | - | - |  | - | 204-538 | 61
- | AISI H10 Mod. | - | 871-899 | 760-816 | 1010-1052 | 1051.6667 | - |  |  |  | 538-621 | 58-56
- | AISI H11 | - | 843-885 | 760-816 | 982-1024 | 1023.8889 | - |  |  |  | 538-593 | 40-50
- | H11 | 927-899 | 982 | 816 | 1010 | - | - | - |  | - | 538-649 | 54-38
- | AISI H12 | - | 843-885 | 760-816 | 1010-1038 | 1037.7778 | - | - |  | - | 538-621 | 40-50
- | AISI H13 Prem. Qual. | - | 857-885 | 760-816 | 996-1024 | 1023.8889 | - | - |  | - | 538-593 | 46-52
- | H19 | - | - | - | - | - | - | - | - | - | - | -
- | AISI H19 | - | 871-899 | 788-816 | 1149-1204 | 1204.4444 | - |  |  |  | 538-649 | 40-56
- | AISI H21 | - | 871-899 | 788-816 | 1093-1232 | 1232.2222 | - |  |  |  | 538-649 | 40-50
- | H26 | 968-954 | 885 | 871 | 1218 | - | - | - |  | - | 566-677 | 58-43
- | L6 | 871-843 | 788 | - | 816 | - |  |  | - | - | 177-538 | 62 45
- | AISI L6 | - | 746-774 | 649-704 | 816-843 | 843.3333 | - |  | - | - | 149-260 | 58-60 ou 60-62
- | AISI M1 | - | 843-871 | 816 | 1191-1218 | 1218.3333 | - |  |  |  | 552-566 | 64-66
- | M1 | 927 | 857 | 760 | 1191 | - | - |  |  |  | 566 | 63
- | M2 | 927 | 885 | 788 | 1204-1232 | 1232.2222 | - |  |  |  | 566 | 60-65
- | AISI M2 | - | 843-871 | 816-843 | 1191-1218 | 1218.3333 | - |  |  |  | 552-566 | 64-66
- | M3 Type 1 | - | 843 | - | - | - | - | - | - | - | 549-566 | -
- | AISI M3-1 | - | 843-871 | 816-843 | 1196 | 1210 | - |  |  |  | 552-566 | 65-67
- | M3 Type 2 | 954 | 843 | - | 649 | - | - | - |  | - | 566 | -
- | M33 | 954-927 | 885 | 788 | 1204-1232 | 1232.2222 | - |  |  |  | 538-593 | 65 to 60
- | AISI M35 | - | 843-871 | 816-843 | 1191-1218 | 1218.3333 | - |  |  |  | 552-566 | 65-67
- | M4 | 927 | 885 | 788 | 1218 | - | - |  |  |  | 566 | 62 to 66
- | AISI M4 | - | 857-885 | 816-843 | 1066-1163 | 1162.7778 | - | - |  |  | 538-593 | 60-64
- | AISI M4 | - | 843-871 | 816-843 | 1191-1218 | 1218.3333 | - |  |  |  | 552-566 | 64-66
- | M7 | 927 | 843-871 | 788 | 1204 | - | - |  |  |  | 538-593 | 66 to 61
- | AISI M7 | - | 816 | 816-843 | 1191-1218 | 1218.3333 | - |  |  |  | 552-566 | 65-67
- | M10 | 982 | 871 | - | - | - | - | - | - | - | 593 | -
- | M41 | 954-927 | 871-899 | 788 | 1232 | - | - |  |  |  | 538-593 | 70 to 65
- | M42 | - | 982 | - | - | - | - | - | - | - | 538-593 | -
- | AISI M42 | - | 857-899 | 816-843 | 1163-1191 | 1190.5556 | - |  |  |  | 552-566 | 65-68
- | M46 | 968-927 | 871-899 | 788 | 1204 | - | - |  |  |  | 524-566 | 69 to 67
- | AISI M48 | - | 843-871 | 816-843 | 788-816 | 1190.5556 | - |  |  |  | 552-566 | 67-69
- | M50 | 982 | 982 | - | - | - | - | - | - | - | 552 | -
- | M52 | 982 | 843 | - | - | - | - | - | - | - | 552 | -
- | AISI M62 | - | 843-871 | 816-843 | 788-816 | 1190.5556 | - |  |  |  | 552-566 | 66-68
- | O1 | 857-843 | 788 | 649 | 788-816 | 815.5556 | - |  | - | - | 177-260 | 62 to 57
- | AISI O1 | - | 760-788 | 677-732 | 788-816 | 815.5556 | - |  | - | - | 149-260 | 60/62
- | AISI P20 | - | 774-788 | 649-677 | 816-843 | 843.3333 | - |  | - | - | 204-593 | 30/33
- | AISI P20 | - | 774-788 | 649-677 | 816-843 | 843.3333 | - |  | - | - | 204-593 | 30-33
- | S2 | 899-871 | 788 | 649 | 871 | - |  | - | - | - | 177-427 | 60-50
- | AISI S5 | - | 760-774 | 677-732 | 843-871 | 871.1111 | - |  | - | - | 149-260 | 58-60
- | S6 | 899-871 | 816 | 760 | 927 | - | - |  | - | - | 204-316 | 56 - 54
- | T4 | 968-954 | 885 | 843 | 1274 | - | - |  |  |  | 538-593 | 66-62
- | T6 | 1010-982 | 885 | 843 | 12741288 | 1287.7778 | - |  |  |  | 538-593 | 65-60
- | AISI T15 | - | 843-871 | 816-843 | 12041232 | 1232.2222 | - |  |  |  | 552-566 | 65-67
- | CPM 15V® | - | 871-899 | 816-843 | 1066-1177 | 1176.6667 | - | - |  | - | 538-566 | 59-61
- | CPM® 3V | - | 704 | 816-843 | 1024-1121 | 1121.1111 | - | - |  | - | 510-566 | 58-60
- | CPM® 9V | - | 885-899 | 843-871 | 1066-1163 | 1162.7778 | - | - |  | - | 538-593 | 53-55
- | CPM® 9V | - | 885-899 | 843-871 | 1066-1163 | 1162.7778 | - | - |  | - | 538-593 | 53-55
- | CPM® NU-DIE® EZ Modified H13 | - | - | - | - | - | - | - | - | - | - | -
- | CPM® REX® 45(HS) | - | 843-871 | 816-843 | 1191-1199 | 1198.8889 | - |  |  |  | 552-566 | 66-68
- | Crucible 161 | - | 885-899 | 788-816 | 1010-1038 | 1037.7778 | - | - |  | - | 538-593 | 48-57
- | CRUCIBLE S7 | - | 816-843 | 732-788 | 941-954 | 954.4444 | - | - |  | - | 149-260 | 56-58
- | Crucible S7 XL (Prem. Grade S7) | - | 843 | 732-788 | 941-954 | 954.4444 | - |  |  | - | 149-260 | 56-58
- | CRU-WEAR | - | 843-871 | 788-843 | 1010-1121 | 1121.1111 | - | - |  | - | 482-566 | 60-64
- | HALGRAPH® (AISI O6) | - | 788-816 | 677-732 | 788-816 | 815.5556 | - |  | - | - | 149-260 | 58-60 ou 61-63
- | Kapstar® | - | - | - | - | - | - | - | - | - | - | 40
- | MAXEL® Tooling Alloy | - | 843 | 677-704 | 843-871 | 871.1111 | - |  | - | - | 204-649 | 25-45
- | Nitriding Steel #135 Modified | - | 788 | 760-788 | 927-954 | 954.4444 | - |  | - | - | 593-704 | Nitrided
- | NU-DIE® V (AISI H13) | - | 857-885 | 788-843 | 996-1024 | 1023.8889 | - | - |  | - | 538-621 | 42-52
- | SAE 4150 Mod. | - | 843 | 677-732 | 829-857 | 857.2222 | - |  | - | - | 204-649 | 28-30
- | Vasco13-8 (tm) | 954 | - | - | - | - | - | - | - | - | - | -
1.3501 | W1 | 843-816 | 760 | 593 | 816 | - |  | - | - | - | 177-343 | 64-50
1.3536 | W5 | 843-816 | 760 | 593 | 788-816 | 815.5556 |  | - | - | - | 177-343 | 64-50